## AssemblyCompiler
| Assembly Name | Surface type |  | Layer 1 - Outermost | [7 empty] | Layer 2 | [7 empty] | Layer 3 | [7 empty] | Layer 4 | [7 empty] | Layer 5 | [7 empty] | Layer 6 | [8 empty] | Outcomes | [15 empty] | l*density*spheat | [5 empty] | L/K
Code | Primary Material - Thickness - [Source] | (Wall/Roof) | Surface Thermal Conductance External | Material | Thickness (m) | Conductivity (W/mK) | Sp Heat (J/kgK) | Density (kg/m3) | Thermal Absorptance | Solar Absorptance | Cost (Rs/m2) | Material | Thickness (m) | Conductivity (W/mK) | Sp Heat (J/kgK) | Density (kg/m3) | Thermal Absorptance | Solar Absorptance | Cost (Rs/m2) | Material | Thickness (m) | Conductivity (W/mK) | Sp Heat (J/kgK) | Density (kg/m3) | Thermal Absorptance | Solar Absorptance | Cost (Rs/m2) | Material | Thickness (m) | Conductivity (W/mK) | Sp Heat (J/kgK) | Density (kg/m3) | Thermal Absorptance | Solar Absorptance | Cost (Rs/m2) | Material | Thickness (m) | Conductivity (W/mK) | Sp Heat (J/kgK) | Density (kg/m3) | Thermal Absorptance | Solar Absorptance | Cost (Rs/m2) | Material | Thickness (m) | Conductivity (W/mK) | Sp Heat (J/kgK) | Density (kg/m3) | Thermal Absorptance | Solar Absorptance | Cost (Rs/m2) | Surface Thermal Conductance Internal | Assembly Thickness (m) | U-value (W/m2K) | R-value (IP) | Thermal Conductivity (W/mK) | Assembly) Weight (per m2) | Assembly) Density (kg/m3) | Energy stored (in Joules) for 1K ∆T) | Assembly Specific Heat (J/kgK) | CR Value (in hours) ((Specific Heat×Density×Thk) × R) | Thermal Diffusivity (m2/sec) (Conductivity ÷(SpHeat×Density)) | Thermal Diffusivity (m2/h) | Overall Cost (Rs/m2) | Categorization Cost | Categorization Thermal Mass |  | Rs/ft2 | L1 | L2 | L3 | L4 | L5 | L6 | L1 | L2 | L3 | L4 | L5 | L6 | ThermalTimeConstant
W1 | Solid_Burnt_Brick-230[ENS] | Wall | 33.4 | Cement plaster | 0.015 | 0.721 | 840 | 1762 | 0 | 0 | 339.1 | Solid burnt clay brick | 0.23 | 0.98 | 800 | 1920 | 0 | 0 | 2681.731 | Cement plaster | 0.015 | 0.721 | 840 | 1762 | 0 | 0 | 339.1 | NA | 0 | 0 | 0 | 0 | 0 | 0 | #N/A | NA | 0 | 0 | 0 | 0 | 0 | 0 | #N/A | NA | 0 | 0 | 0 | 0 | 0 | 0 | #N/A | 8.35 | 0.26 | 2.347399 | 2.418847 | 0.6103238 | 494.46 | 1901.769 | 397682.4 | 804.2762 | 47.05945 | 3.990224e-07 | 0.001436481 | 3359.931 |  |  | 1 | 312.2612 | 22201.2 | 353280 | 22201.2 | 0 | 0 | 0 | 0.02080444 | 0.2346939 | 0.02080444 | 0 | 0 | 0 | 18.56862
W2 | Solid_Burnt_Brick-230_XPS-5[ENS] | Wall | 33.4 | Cement plaster | 0.015 | 0.721 | 840 | 1762 | 0 | 0 | 339.1 | Extruded Polystyrene (XPS) | 0.005 | 0.028 | 1213 | 35 | 0 | 0 | 355.65 | Solid burnt clay brick | 0.23 | 0.98 | 800 | 1920 | 0 | 0 | 2681.731 | Cement plaster | 0.015 | 0.721 | 840 | 1762 | 0 | 0 | 339.1 | NA | 0 | 0 | 0 | 0 | 0 | 0 | #N/A | NA | 0 | 0 | 0 | 0 | 0 | 0 | #N/A | 8.35 | 0.265 | 1.654055 | 3.432776 | 0.4383246 | 494.635 | 1866.547 | 397894.675 | 804.4208 | 66.82141 | 2.919265e-07 | 0.001050936 | 3715.581 |  |  |  | 345.3142 | 22201.2 | 212.275 | 353280 | 22201.2 | 0 | 0 | 0.02080444 | 0.1785714 | 0.2346939 | 0.02080444 | 0 | 0 | 37.20194
W3 | Solid_Burnt_Brick-230_XPS-10[ENS] | Wall | 33.4 | Cement plaster | 0.015 | 0.721 | 840 | 1762 | 0 | 0 | 339.1 | Extruded Polystyrene (XPS) | 0.01 | 0.028 | 1213 | 35 | 0 | 0 | 410.65 | Solid burnt clay brick | 0.23 | 0.98 | 800 | 1920 | 0 | 0 | 2681.731 | Cement plaster | 0.015 | 0.721 | 840 | 1762 | 0 | 0 | 339.1 | NA | 0 | 0 | 0 | 0 | 0 | 0 | #N/A | NA | 0 | 0 | 0 | 0 | 0 | 0 | #N/A | 8.35 | 0.27 | 1.276901 | 4.446704 | 0.3447632 | 494.81 | 1832.63 | 398106.95 | 804.5653 | 86.60443 | 2.338218e-07 | 0.0008417583 | 3770.581 |  |  |  | 350.4257 | 22201.2 | 424.55 | 353280 | 22201.2 | 0 | 0 | 0.02080444 | 0.3571429 | 0.2346939 | 0.02080444 | 0 | 0 | 55.84578
W4 | Solid_Burnt_Brick-230_XPS-25[ENS] | Wall | 33.4 | Cement plaster | 0.015 | 0.721 | 840 | 1762 | 0 | 0 | 339.1 | Extruded Polystyrene (XPS) | 0.025 | 0.028 | 1213 | 35 | 0 | 0 | 575.65 | Solid burnt clay brick | 0.23 | 0.98 | 800 | 1920 | 0 | 0 | 2681.731 | Cement plaster | 0.015 | 0.721 | 840 | 1762 | 0 | 0 | 339.1 | NA | 0 | 0 | 0 | 0 | 0 | 0 | #N/A | NA | 0 | 0 | 0 | 0 | 0 | 0 | #N/A | 8.35 | 0.285 | 0.7582303 | 7.48849 | 0.2160956 | 495.335 | 1738.018 | 398743.775 | 804.9982 | 146.0798 | 1.544532e-07 | 0.0005560316 | 3935.581 |  |  | 1 | 365.7603 | 22201.2 | 1061.375 | 353280 | 22201.2 | 0 | 0 | 0.02080444 | 0.8928571 | 0.2346939 | 0.02080444 | 0 | 0 | 111.8405
W5 | Solid_Burnt_Brick-230_XPS-50[ENS] | Wall | 33.4 | Cement plaster | 0.015 | 0.721 | 840 | 1762 | 0 | 0 | 339.1 | Extruded Polystyrene (XPS) | 0.05 | 0.028 | 1213 | 35 | 0 | 0 | 850.65 | Solid burnt clay brick | 0.23 | 0.98 | 800 | 1920 | 0 | 0 | 2681.731 | Cement plaster | 0.015 | 0.721 | 840 | 1762 | 0 | 0 | 339.1 | NA | 0 | 0 | 0 | 0 | 0 | 0 | #N/A | NA | 0 | 0 | 0 | 0 | 0 | 0 | #N/A | 8.35 | 0.31 | 0.4521373 | 12.55813 | 0.1401626 | 496.21 | 1600.677 | 399805.15 | 805.7176 | 245.6267 | 1.086789e-07 | 0.0003912441 | 4210.581 |  |  | 1 | 391.3179 | 22201.2 | 2122.75 | 353280 | 22201.2 | 0 | 0 | 0.02080444 | 1.785714 | 0.2346939 | 0.02080444 | 0 | 0 | 205.3756
W6 | Solid_Burnt_Brick-230_EPS-5[ENS] | Wall | 33.4 | Cement plaster | 0.015 | 0.721 | 840 | 1762 | 0 | 0 | 339.1 | Expanded Polystryrene (EPS) | 0.005 | 0.038 | 1213 | 28 | 0 | 0 | 2702.425 | Solid burnt clay brick | 0.23 | 0.98 | 800 | 1920 | 0 | 0 | 2681.731 | Cement plaster | 0.015 | 0.721 | 840 | 1762 | 0 | 0 | 339.1 | NA | 0 | 0 | 0 | 0 | 0 | 0 | #N/A | NA | 0 | 0 | 0 | 0 | 0 | 0 | #N/A | 8.35 | 0.265 | 1.793457 | 3.165952 | 0.4752662 | 494.6 | 1866.415 | 397852.22 | 804.3919 | 61.62093 | 3.165636e-07 | 0.001139629 | 6062.356 |  |  | 1 | 563.416 | 22201.2 | 169.82 | 353280 | 22201.2 | 0 | 0 | 0.02080444 | 0.1315789 | 0.2346939 | 0.02080444 | 0 | 0 | 32.29784
W7 | Solid_Burnt_Brick-230_EPS-10[ENS] | Wall | 33.4 | Cement plaster | 0.015 | 0.721 | 840 | 1762 | 0 | 0 | 339.1 | Expanded Polystryrene (EPS) | 0.01 | 0.038 | 1213 | 28 | 0 | 0 | 2736.8 | Solid burnt clay brick | 0.23 | 0.98 | 800 | 1920 | 0 | 0 | 2681.731 | Cement plaster | 0.015 | 0.721 | 840 | 1762 | 0 | 0 | 339.1 | NA | 0 | 0 | 0 | 0 | 0 | 0 | #N/A | NA | 0 | 0 | 0 | 0 | 0 | 0 | #N/A | 8.35 | 0.27 | 1.451039 | 3.913058 | 0.3917806 | 494.74 | 1832.37 | 398022.04 | 804.5075 | 76.19482 | 2.657661e-07 | 0.0009567579 | 6096.731 |  |  | 1 | 566.6107 | 22201.2 | 339.64 | 353280 | 22201.2 | 0 | 0 | 0.02080444 | 0.2631579 | 0.2346939 | 0.02080444 | 0 | 0 | 46.03328
W8 | Solid_Burnt_Brick-230_EPS-25[ENS] | Wall | 33.4 | Cement plaster | 0.015 | 0.721 | 840 | 1762 | 0 | 0 | 339.1 | Expanded Polystryrene (EPS) | 0.025 | 0.038 | 1213 | 28 | 0 | 0 | 2839.925 | Solid burnt clay brick | 0.23 | 0.98 | 800 | 1920 | 0 | 0 | 2681.731 | Cement plaster | 0.015 | 0.721 | 840 | 1762 | 0 | 0 | 339.1 | NA | 0 | 0 | 0 | 0 | 0 | 0 | #N/A | NA | 0 | 0 | 0 | 0 | 0 | 0 | #N/A | 8.35 | 0.285 | 0.922596 | 6.154373 | 0.2629398 | 495.16 | 1737.404 | 398531.5 | 804.854 | 119.991 | 1.88035e-07 | 0.0006769259 | 6199.856 |  |  | 1 | 576.1948 | 22201.2 | 849.1 | 353280 | 22201.2 | 0 | 0 | 0.02080444 | 0.6578947 | 0.2346939 | 0.02080444 | 0 | 0 | 87.27681
W9 | Solid_Burnt_Brick-230_EPS-50[ENS] | Wall | 33.4 | Cement plaster | 0.015 | 0.721 | 840 | 1762 | 0 | 0 | 339.1 | Expanded Polystryrene (EPS) | 0.05 | 0.038 | 1213 | 28 | 0 | 0 | 3011.8 | Solid burnt clay brick | 0.23 | 0.98 | 800 | 1920 | 0 | 0 | 2681.731 | Cement plaster | 0.015 | 0.721 | 840 | 1762 | 0 | 0 | 339.1 | NA | 0 | 0 | 0 | 0 | 0 | 0 | #N/A | NA | 0 | 0 | 0 | 0 | 0 | 0 | #N/A | 8.35 | 0.31 | 0.5741211 | 9.8899 | 0.1779775 | 495.86 | 1599.548 | 399380.6 | 805.4302 | 193.2329 | 1.381465e-07 | 0.0004973274 | 6371.731 |  |  | 1 | 592.1683 | 22201.2 | 1698.2 | 353280 | 22201.2 | 0 | 0 | 0.02080444 | 1.315789 | 0.2346939 | 0.02080444 | 0 | 0 | 156.1402
W10 | Solid_Burnt_Brick-230_PUF-25[ENS] | Wall | 33.4 | Cement plaster | 0.015 | 0.721 | 840 | 1762 | 0 | 0 | 339.1 | Polyurethane foam (PUF) | 0.025 | 0.026 | 1590 | 40 | 0 | 0 | 240.625 | Solid burnt clay brick | 0.23 | 0.98 | 800 | 1920 | 0 | 0 | 2681.731 | Cement plaster | 0.015 | 0.721 | 840 | 1762 | 0 | 0 | 339.1 | NA | 0 | 0 | 0 | 0 | 0 | 0 | #N/A | NA | 0 | 0 | 0 | 0 | 0 | 0 | #N/A | 8.35 | 0.285 | 0.720699 | 7.878462 | 0.2053992 | 495.46 | 1738.456 | 399272.4 | 805.862 | 153.8909 | 1.466136e-07 | 0.0005278091 | 3600.556 |  |  | 1 | 334.6242 | 22201.2 | 1590 | 353280 | 22201.2 | 0 | 0 | 0.02080444 | 0.9615385 | 0.2346939 | 0.02080444 | 0 | 0 | 119.0922
W11 | Solid_Burnt_Brick-230_PUF-50[ENS] | Wall | 33.4 | Cement plaster | 0.015 | 0.721 | 840 | 1762 | 0 | 0 | 339.1 | Polyurethane foam (PUF) | 0.05 | 0.026 | 1590 | 40 | 0 | 0 | 481.25 | Solid burnt clay brick | 0.23 | 0.98 | 800 | 1920 | 0 | 0 | 2681.731 | Cement plaster | 0.015 | 0.721 | 840 | 1762 | 0 | 0 | 339.1 | NA | 0 | 0 | 0 | 0 | 0 | 0 | #N/A | NA | 0 | 0 | 0 | 0 | 0 | 0 | #N/A | 8.35 | 0.31 | 0.4256985 | 13.33808 | 0.1319665 | 496.46 | 1601.484 | 400862.4 | 807.4415 | 261.5717 | 1.02054e-07 | 0.0003673945 | 3841.181 |  |  | 1 | 356.9871 | 22201.2 | 3180 | 353280 | 22201.2 | 0 | 0 | 0.02080444 | 1.923077 | 0.2346939 | 0.02080444 | 0 | 0 | 220.0404
W12 | AAC_Block_Wall-300[ENS] | Wall | 33.4 | Cement plaster | 0.015 | 0.721 | 840 | 1762 | 0 | 0 | 339.1 | Aerated autoclaved concrete (AAC) block | 0.3 | 0.184 | 1240 | 642 | 0 | 0 | 2164.05 | Cement plaster | 0.015 | 0.721 | 840 | 1762 | 0 | 0 | 339.1 | NA | 0 | 0 | 0 | 0 | 0 | 0 | #N/A | NA | 0 | 0 | 0 | 0 | 0 | 0 | #N/A | NA | 0 | 0 | 0 | 0 | 0 | 0 | #N/A | 8.35 | 0.33 | 0.5489245 | 10.34386 | 0.1811451 | 245.46 | 743.8182 | 283226.4 | 1153.86 | 143.3239 | 2.110604e-07 | 0.0007598174 | 2842.25 |  |  | 1 | 264.1496 | 22201.2 | 238824 | 22201.2 | 0 | 0 | 0 | 0.02080444 | 1.630435 | 0.02080444 | 0 | 0 | 0 | 68.12869
W13 | AAC_Block_Wall-200[ENS] | Wall | 33.4 | Cement plaster | 0.015 | 0.721 | 840 | 1762 | 0 | 0 | 339.1 | Aerated autoclaved concrete (AAC) block | 0.2 | 0.184 | 1240 | 642 | 0 | 0 | 1442.7 | Cement plaster | 0.015 | 0.721 | 840 | 1762 | 0 | 0 | 339.1 | NA | 0 | 0 | 0 | 0 | 0 | 0 | #N/A | NA | 0 | 0 | 0 | 0 | 0 | 0 | #N/A | NA | 0 | 0 | 0 | 0 | 0 | 0 | #N/A | 8.35 | 0.23 | 0.7823098 | 7.257994 | 0.1799313 | 181.26 | 788.087 | 203618.4 | 1123.35 | 72.29958 | 2.032439e-07 | 0.0007316779 | 2120.9 |  |  | 1 | 197.1097 | 22201.2 | 159216 | 22201.2 | 0 | 0 | 0 | 0.02080444 | 1.086957 | 0.02080444 | 0 | 0 | 0 | 33.60964
W14 | AAC_Block_Wall-200_XPS-25[ENS] | Wall | 33.4 | Cement plaster | 0.015 | 0.721 | 840 | 1762 | 0 | 0 | 339.1 | Extruded Polystyrene (XPS) | 0.025 | 0.028 | 1213 | 35 | 0 | 0 | 575.65 | Aerated autoclaved concrete (AAC) block | 0.2 | 0.184 | 1240 | 642 | 0 | 0 | 1442.7 | Cement plaster | 0.015 | 0.721 | 840 | 1762 | 0 | 0 | 339.1 | NA | 0 | 0 | 0 | 0 | 0 | 0 | #N/A | NA | 0 | 0 | 0 | 0 | 0 | 0 | #N/A | 8.35 | 0.255 | 0.4605911 | 12.32764 | 0.1174507 | 182.135 | 714.2549 | 204679.775 | 1123.781 | 123.4403 | 1.463258e-07 | 0.000526773 | 2696.55 |  |  | 1 | 250.6087 | 22201.2 | 1061.375 | 159216 | 22201.2 | 0 | 0 | 0.02080444 | 0.8928571 | 1.086957 | 0.02080444 | 0 | 0 | 78.75056
W15 | AAC_Block_Wall-200_XPS-50[ENS] | Wall | 33.4 | Cement plaster | 0.015 | 0.721 | 840 | 1762 | 0 | 0 | 339.1 | Extruded Polystyrene (XPS) | 0.05 | 0.028 | 1213 | 35 | 0 | 0 | 850.65 | Aerated autoclaved concrete (AAC) block | 0.2 | 0.184 | 1240 | 642 | 0 | 0 | 1442.7 | Cement plaster | 0.015 | 0.721 | 840 | 1762 | 0 | 0 | 339.1 | NA | 0 | 0 | 0 | 0 | 0 | 0 | #N/A | NA | 0 | 0 | 0 | 0 | 0 | 0 | #N/A | 8.35 | 0.28 | 0.3263729 | 17.39728 | 0.0913844 | 183.01 | 653.6071 | 205741.15 | 1124.207 | 175.1075 | 1.243681e-07 | 0.0004477251 | 2971.55 |  |  | 1 | 276.1664 | 22201.2 | 2122.75 | 159216 | 22201.2 | 0 | 0 | 0.02080444 | 1.785714 | 1.086957 | 0.02080444 | 0 | 0 | 124.1547
W16 | AAC_Block_Wall-200_EPS-25[ENS] | Wall | 33.4 | Cement plaster | 0.015 | 0.721 | 840 | 1762 | 0 | 0 | 339.1 | Expanded Polystryrene (EPS) | 0.025 | 0.038 | 1213 | 28 | 0 | 0 | 2839.925 | Aerated autoclaved concrete (AAC) block | 0.2 | 0.184 | 1240 | 642 | 0 | 0 | 1442.7 | Cement plaster | 0.015 | 0.721 | 840 | 1762 | 0 | 0 | 339.1 | NA | 0 | 0 | 0 | 0 | 0 | 0 | #N/A | NA | 0 | 0 | 0 | 0 | 0 | 0 | #N/A | 8.35 | 0.255 | 0.516486 | 10.99352 | 0.1317039 | 181.96 | 713.5686 | 204467.5 | 1123.695 | 109.9672 | 1.642535e-07 | 0.0005913126 | 4960.825 |  |  | 1 | 461.0432 | 22201.2 | 849.1 | 159216 | 22201.2 | 0 | 0 | 0.02080444 | 0.6578947 | 1.086957 | 0.02080444 | 0 | 0 | 66.85292
W17 | AAC_Block_Wall-200_EPS-50[ENS] | Wall | 33.4 | Cement plaster | 0.015 | 0.721 | 840 | 1762 | 0 | 0 | 339.1 | Expanded Polystryrene (EPS) | 0.05 | 0.038 | 1213 | 28 | 0 | 0 | 3011.8 | Aerated autoclaved concrete (AAC) block | 0.2 | 0.184 | 1240 | 642 | 0 | 0 | 1442.7 | Cement plaster | 0.015 | 0.721 | 840 | 1762 | 0 | 0 | 339.1 | NA | 0 | 0 | 0 | 0 | 0 | 0 | #N/A | NA | 0 | 0 | 0 | 0 | 0 | 0 | #N/A | 8.35 | 0.28 | 0.3854968 | 14.72905 | 0.1079391 | 182.66 | 652.3571 | 205316.6 | 1124.037 | 147.9452 | 1.472017e-07 | 0.000529926 | 5132.7 |  |  | 1 | 477.0167 | 22201.2 | 1698.2 | 159216 | 22201.2 | 0 | 0 | 0.02080444 | 1.315789 | 1.086957 | 0.02080444 | 0 | 0 | 100.2514
W18 | AAC_Block_Wall-200_PUF-25[ENS] | Wall | 33.4 | Cement plaster | 0.015 | 0.721 | 840 | 1762 | 0 | 0 | 339.1 | Polyurethane foam (PUF) | 0.025 | 0.026 | 1590 | 40 | 0 | 0 | 240.625 | Aerated autoclaved concrete (AAC) block | 0.2 | 0.184 | 1240 | 642 | 0 | 0 | 1442.7 | Cement plaster | 0.015 | 0.721 | 840 | 1762 | 0 | 0 | 339.1 | NA | 0 | 0 | 0 | 0 | 0 | 0 | #N/A | NA | 0 | 0 | 0 | 0 | 0 | 0 | #N/A | 8.35 | 0.255 | 0.4464675 | 12.71761 | 0.1138492 | 182.26 | 714.7451 | 205208.4 | 1125.91 | 127.6741 | 1.414735e-07 | 0.0005093046 | 2361.525 |  |  | 1 | 219.4726 | 22201.2 | 1590 | 159216 | 22201.2 | 0 | 0 | 0.02080444 | 0.9615385 | 1.086957 | 0.02080444 | 0 | 0 | 82.29984
W19 | AAC_Block_Wall-200_PUF-50[ENS] | Wall | 33.4 | Cement plaster | 0.015 | 0.721 | 840 | 1762 | 0 | 0 | 339.1 | Polyurethane foam (PUF) | 0.05 | 0.026 | 1590 | 40 | 0 | 0 | 481.25 | Aerated autoclaved concrete (AAC) block | 0.2 | 0.184 | 1240 | 642 | 0 | 0 | 1442.7 | Cement plaster | 0.015 | 0.721 | 840 | 1762 | 0 | 0 | 339.1 | NA | 0 | 0 | 0 | 0 | 0 | 0 | #N/A | NA | 0 | 0 | 0 | 0 | 0 | 0 | #N/A | 8.35 | 0.28 | 0.3123689 | 18.17723 | 0.08746329 | 183.26 | 654.5 | 206798.4 | 1128.443 | 183.8979 | 1.184232e-07 | 0.0004263234 | 2602.15 |  |  | 1 | 241.8355 | 22201.2 | 3180 | 159216 | 22201.2 | 0 | 0 | 0.02080444 | 1.923077 | 1.086957 | 0.02080444 | 0 | 0 | 131.4147
W20 | Fly_Ash_Brick-230[ENS] | Wall | 33.4 | Cement plaster | 0.015 | 0.721 | 840 | 1762 | 0 | 0 | 339.1 | Fly ash brick | 0.23 | 0.856 | 930 | 1650 | 0 | 0 | 1935.3695 | Cement plaster | 0.015 | 0.721 | 840 | 1762 | 0 | 0 | 339.1 | NA | 0 | 0 | 0 | 0 | 0 | 0 | #N/A | NA | 0 | 0 | 0 | 0 | 0 | 0 | #N/A | NA | 0 | 0 | 0 | 0 | 0 | 0 | #N/A | 8.35 | 0.26 | 2.173908 | 2.611886 | 0.5652161 | 432.36 | 1662.923 | 397337.4 | 918.9967 | 50.77101 | 3.698524e-07 | 0.001331469 | 2613.5695 |  |  | 1 | 242.8968 | 22201.2 | 352935 | 22201.2 | 0 | 0 | 0 | 0.02080444 | 0.2686916 | 0.02080444 | 0 | 0 | 0 | 20.4287
W21 | Fly_Ash_Brick-230_XPS-25[ENS] | Wall | 33.4 | Cement plaster | 0.015 | 0.721 | 840 | 1762 | 0 | 0 | 339.1 | Extruded Polystyrene (XPS) | 0.025 | 0.028 | 1213 | 35 | 0 | 0 | 575.65 | Fly ash brick | 0.23 | 0.856 | 930 | 1650 | 0 | 0 | 1935.3695 | NA | 0 | 0 | 0 | 0 | 0 | 0 | #N/A | NA | 0 | 0 | 0 | 0 | 0 | 0 | #N/A | NA | 0 | 0 | 0 | 0 | 0 | 0 | #N/A | 8.35 | 0.27 | 0.7507204 | 7.563401 | 0.2026945 | 406.805 | 1506.685 | 376197.575 | 924.7614 | 139.1987 | 1.454755e-07 | 0.0005237117 | 2850.1195 |  |  | 1 | 264.881 | 22201.2 | 1061.375 | 352935 | 0 | 0 | 0 | 0.02080444 | 0.8928571 | 0.2686916 | 0 | 0 | 0 | 106.0746
W22 | Fly_Ash_Brick-230_XPS-50[ENS] | Wall | 33.4 | Cement plaster | 0.015 | 0.721 | 840 | 1762 | 0 | 0 | 339.1 | Extruded Polystyrene (XPS) | 0.05 | 0.028 | 1213 | 35 | 0 | 0 | 850.65 | Fly ash brick | 0.23 | 0.856 | 930 | 1650 | 0 | 0 | 1935.3695 | Cement plaster | 0.015 | 0.721 | 840 | 1762 | 0 | 0 | 339.1 | NA | 0 | 0 | 0 | 0 | 0 | 0 | #N/A | NA | 0 | 0 | 0 | 0 | 0 | 0 | #N/A | 8.35 | 0.31 | 0.4452924 | 12.75117 | 0.1380406 | 434.11 | 1400.355 | 399460.15 | 920.1819 | 249.1872 | 1.071261e-07 | 0.0003856539 | 3464.2195 |  |  | 1 | 321.9535 | 22201.2 | 2122.75 | 352935 | 22201.2 | 0 | 0 | 0.02080444 | 1.785714 | 0.2686916 | 0.02080444 | 0 | 0 | 207.0646
W23 | Fly_Ash_Brick-230_EPS-25[ENS] | Wall | 33.4 | Cement plaster | 0.015 | 0.721 | 840 | 1762 | 0 | 0 | 339.1 | Expanded Polystryrene (EPS) | 0.025 | 0.038 | 1213 | 28 | 0 | 0 | 2839.925 | Fly ash brick | 0.23 | 0.856 | 930 | 1650 | 0 | 0 | 1935.3695 | Cement plaster | 0.015 | 0.721 | 840 | 1762 | 0 | 0 | 339.1 | NA | 0 | 0 | 0 | 0 | 0 | 0 | #N/A | NA | 0 | 0 | 0 | 0 | 0 | 0 | #N/A | 8.35 | 0.285 | 0.8945378 | 6.347412 | 0.2549433 | 433.06 | 1519.509 | 398186.5 | 919.4719 | 123.6475 | 1.824744e-07 | 0.0006569077 | 5453.4945 |  |  | 1 | 506.8303 | 22201.2 | 849.1 | 352935 | 22201.2 | 0 | 0 | 0.02080444 | 0.6578947 | 0.2686916 | 0.02080444 | 0 | 0 | 89.07385
W24 | Fly_Ash_Brick-230_EPS-50[ENS] | Wall | 33.4 | Cement plaster | 0.015 | 0.721 | 840 | 1762 | 0 | 0 | 339.1 | Expanded Polystryrene (EPS) | 0.05 | 0.038 | 1213 | 28 | 0 | 0 | 3011.8 | Fly ash brick | 0.23 | 0.856 | 930 | 1650 | 0 | 0 | 1935.3695 | Cement plaster | 0.015 | 0.721 | 840 | 1762 | 0 | 0 | 339.1 | NA | 0 | 0 | 0 | 0 | 0 | 0 | #N/A | NA | 0 | 0 | 0 | 0 | 0 | 0 | #N/A | 8.35 | 0.31 | 0.5631295 | 10.08294 | 0.1745701 | 433.76 | 1399.226 | 399035.6 | 919.9456 | 196.8343 | 1.356188e-07 | 0.0004882278 | 5625.3695 |  |  | 1 | 522.8039 | 22201.2 | 1698.2 | 352935 | 22201.2 | 0 | 0 | 0.02080444 | 1.315789 | 0.2686916 | 0.02080444 | 0 | 0 | 157.8742
W25 | Fly_Ash_Brick-230_PUF-25[ENS] | Wall | 33.4 | Cement plaster | 0.015 | 0.721 | 840 | 1762 | 0 | 0 | 339.1 | Polyurethane foam (PUF) | 0.025 | 0.026 | 1590 | 40 | 0 | 0 | 240.625 | Fly ash brick | 0.23 | 0.856 | 930 | 1650 | 0 | 0 | 1935.3695 | Cement plaster | 0.015 | 0.721 | 840 | 1762 | 0 | 0 | 339.1 | NA | 0 | 0 | 0 | 0 | 0 | 0 | #N/A | NA | 0 | 0 | 0 | 0 | 0 | 0 | #N/A | 8.35 | 0.285 | 0.7034627 | 8.071501 | 0.2004869 | 433.36 | 1520.561 | 398927.4 | 920.545 | 157.5253 | 1.43231e-07 | 0.0005156315 | 2854.1945 |  |  | 1 | 265.2597 | 22201.2 | 1590 | 352935 | 22201.2 | 0 | 0 | 0.02080444 | 0.9615385 | 0.2686916 | 0.02080444 | 0 | 0 | 120.8601
W26 | Fly_Ash_Brick-230_PUF-50[ENS] | Wall | 33.4 | Cement plaster | 0.015 | 0.721 | 840 | 1762 | 0 | 0 | 339.1 | Polyurethane foam (PUF) | 0.05 | 0.026 | 1590 | 40 | 0 | 0 | 481.25 | Fly ash brick | 0.23 | 0.856 | 930 | 1650 | 0 | 0 | 1935.3695 | Cement plaster | 0.015 | 0.721 | 840 | 1762 | 0 | 0 | 339.1 | NA | 0 | 0 | 0 | 0 | 0 | 0 | #N/A | NA | 0 | 0 | 0 | 0 | 0 | 0 | #N/A | 8.35 | 0.31 | 0.4196254 | 13.53112 | 0.1300839 | 434.36 | 1401.161 | 400517.4 | 922.0863 | 265.1289 | 1.006848e-07 | 0.0003624651 | 3094.8195 |  |  | 1 | 287.6226 | 22201.2 | 3180 | 352935 | 22201.2 | 0 | 0 | 0.02080444 | 1.923077 | 0.2686916 | 0.02080444 | 0 | 0 | 221.7162
W27 | Solid_Concrete_Block-200[ENS] | Wall | 33.4 | Cement plaster | 0.015 | 0.721 | 840 | 1762 | 0 | 0 | 339.1 | Solid concrete block 30/60 | 0.2 | 1.411 | 300 | 2349 | 0 | 0 | 1617.32 | Cement plaster | 0.015 | 0.721 | 840 | 1762 | 0 | 0 | 339.1 | NA | 0 | 0 | 0 | 0 | 0 | 0 | #N/A | NA | 0 | 0 | 0 | 0 | 0 | 0 | #N/A | NA | 0 | 0 | 0 | 0 | 0 | 0 | #N/A | 8.35 | 0.23 | 3.002526 | 1.891074 | 0.6905809 | 522.66 | 2272.435 | 185342.4 | 354.6137 | 17.1469 | 8.56974e-07 | 0.003085106 | 2295.52 |  |  | 1 | 213.3383 | 22201.2 | 140940 | 22201.2 | 0 | 0 | 0 | 0.02080444 | 0.1417434 | 0.02080444 | 0 | 0 | 0 | 6.261293
W28 | Solid_Concrete_Block-200_XPS-5[ENS] | Wall | 33.4 | Cement plaster | 0.015 | 0.721 | 840 | 1762 | 0 | 0 | 339.1 | Extruded Polystyrene (XPS) | 0.005 | 0.028 | 1213 | 35 | 0 | 0 | 355.65 | Solid concrete block 30/60 | 0.2 | 1.411 | 300 | 2349 | 0 | 0 | 1617.32 | Cement plaster | 0.015 | 0.721 | 840 | 1762 | 0 | 0 | 339.1 | NA | 0 | 0 | 0 | 0 | 0 | 0 | #N/A | NA | 0 | 0 | 0 | 0 | 0 | 0 | #N/A | 8.35 | 0.235 | 1.954559 | 2.905003 | 0.4593214 | 522.835 | 2224.83 | 185554.675 | 354.901 | 26.37064 | 5.817182e-07 | 0.002094185 | 2651.17 |  |  | 1 | 246.3913 | 22201.2 | 212.275 | 140940 | 22201.2 | 0 | 0 | 0.02080444 | 0.1785714 | 0.1417434 | 0.02080444 | 0 | 0 | 14.36187
W29 | Solid_Concrete_Block-200_XPS-10[ENS] | Wall | 33.4 | Cement plaster | 0.015 | 0.721 | 840 | 1762 | 0 | 0 | 339.1 | Extruded Polystyrene (XPS) | 0.01 | 0.028 | 1213 | 35 | 0 | 0 | 410.65 | Solid concrete block 30/60 | 0.2 | 1.411 | 300 | 2349 | 0 | 0 | 1617.32 | Cement plaster | 0.015 | 0.721 | 840 | 1762 | 0 | 0 | 339.1 | NA | 0 | 0 | 0 | 0 | 0 | 0 | #N/A | NA | 0 | 0 | 0 | 0 | 0 | 0 | #N/A | 8.35 | 0.24 | 1.448864 | 3.918932 | 0.3477274 | 523.01 | 2179.208 | 185766.95 | 355.1881 | 35.61543 | 4.492434e-07 | 0.001617276 | 2706.17 |  |  | 1 | 251.5028 | 22201.2 | 424.55 | 140940 | 22201.2 | 0 | 0 | 0.02080444 | 0.3571429 | 0.1417434 | 0.02080444 | 0 | 0 | 22.47298
W30 | Solid_Concrete_Block-200_EPS-5[ENS] | Wall | 33.4 | Cement plaster | 0.015 | 0.721 | 840 | 1762 | 0 | 0 | 339.1 | Expanded Polystryrene (EPS) | 0.005 | 0.038 | 1213 | 28 | 0 | 0 | 2702.425 | Solid concrete block 30/60 | 0.2 | 1.411 | 300 | 2349 | 0 | 0 | 1617.32 | Cement plaster | 0.015 | 0.721 | 840 | 1762 | 0 | 0 | 339.1 | NA | 0 | 0 | 0 | 0 | 0 | 0 | #N/A | NA | 0 | 0 | 0 | 0 | 0 | 0 | #N/A | 8.35 | 0.235 | 2.152242 | 2.63818 | 0.5057768 | 522.8 | 2224.681 | 185512.22 | 354.8436 | 23.94302 | 6.406992e-07 | 0.002306517 | 4997.945 |  |  | 1 | 464.493 | 22201.2 | 169.82 | 140940 | 22201.2 | 0 | 0 | 0.02080444 | 0.1315789 | 0.1417434 | 0.02080444 | 0 | 0 | 12.22955
W31 | Solid_Concrete_Block-200_EPS-10[ENS] | Wall | 33.4 | Cement plaster | 0.015 | 0.721 | 840 | 1762 | 0 | 0 | 339.1 | Expanded Polystryrene (EPS) | 0.01 | 0.038 | 1213 | 28 | 0 | 0 | 2736.8 | Solid concrete block 30/60 | 0.2 | 1.411 | 300 | 2349 | 0 | 0 | 1617.32 | Cement plaster | 0.015 | 0.721 | 840 | 1762 | 0 | 0 | 339.1 | NA | 0 | 0 | 0 | 0 | 0 | 0 | #N/A | NA | 0 | 0 | 0 | 0 | 0 | 0 | #N/A | 8.35 | 0.24 | 1.677259 | 3.385285 | 0.4025422 | 522.94 | 2178.917 | 185682.04 | 355.0733 | 30.75157 | 5.202987e-07 | 0.001873075 | 5032.32 |  |  | 1 | 467.6877 | 22201.2 | 339.64 | 140940 | 22201.2 | 0 | 0 | 0.02080444 | 0.2631579 | 0.1417434 | 0.02080444 | 0 | 0 | 18.20402
W32 | Solid_Concrete_Block-200_EPS-15[ENS] | Wall | 33.4 | Cement plaster | 0.015 | 0.721 | 840 | 1762 | 0 | 0 | 339.1 | Expanded Polystryrene (EPS) | 0.015 | 0.038 | 1213 | 28 | 0 | 0 | 2771.175 | Solid concrete block 30/60 | 0.2 | 1.411 | 300 | 2349 | 0 | 0 | 1617.32 | Cement plaster | 0.015 | 0.721 | 840 | 1762 | 0 | 0 | 339.1 | NA | 0 | 0 | 0 | 0 | 0 | 0 | #N/A | NA | 0 | 0 | 0 | 0 | 0 | 0 | #N/A | 8.35 | 0.245 | 1.374023 | 4.13239 | 0.3366357 | 523.08 | 2135.02 | 185851.86 | 355.3029 | 37.57252 | 4.437714e-07 | 0.001597577 | 5066.695 |  |  | 1 | 470.8824 | 22201.2 | 509.46 | 140940 | 22201.2 | 0 | 0 | 0.02080444 | 0.3947368 | 0.1417434 | 0.02080444 | 0 | 0 | 24.18469
W33 | Solid_Concrete_Block-200_EPS-20[ENS] | Wall | 33.4 | Cement plaster | 0.015 | 0.721 | 840 | 1762 | 0 | 0 | 339.1 | Expanded Polystryrene (EPS) | 0.02 | 0.038 | 1213 | 28 | 0 | 0 | 2805.55 | Solid concrete block 30/60 | 0.2 | 1.411 | 300 | 2349 | 0 | 0 | 1617.32 | Cement plaster | 0.015 | 0.721 | 840 | 1762 | 0 | 0 | 339.1 | NA | 0 | 0 | 0 | 0 | 0 | 0 | #N/A | NA | 0 | 0 | 0 | 0 | 0 | 0 | #N/A | 8.35 | 0.25 | 1.163645 | 4.879496 | 0.2909112 | 523.22 | 2092.88 | 186021.68 | 355.5324 | 44.40589 | 3.909641e-07 | 0.001407471 | 5101.07 |  |  | 1 | 474.0771 | 22201.2 | 679.28 | 140940 | 22201.2 | 0 | 0 | 0.02080444 | 0.5263158 | 0.1417434 | 0.02080444 | 0 | 0 | 30.17158
W34 | Solid_Concrete_Block-200_XPS-25[ENS] | Wall | 33.4 | Cement plaster | 0.015 | 0.721 | 840 | 1762 | 0 | 0 | 339.1 | Extruded Polystyrene (XPS) | 0.025 | 0.028 | 1213 | 35 | 0 | 0 | 575.65 | Solid concrete block 30/60 | 0.2 | 1.411 | 300 | 2349 | 0 | 0 | 1617.32 | Cement plaster | 0.015 | 0.721 | 840 | 1762 | 0 | 0 | 339.1 | NA | 0 | 0 | 0 | 0 | 0 | 0 | #N/A | NA | 0 | 0 | 0 | 0 | 0 | 0 | #N/A | 8.35 | 0.255 | 0.8157205 | 6.960717 | 0.2080087 | 523.535 | 2053.078 | 186403.775 | 356.0484 | 63.47618 | 2.845555e-07 | 0.0010244 | 2871.17 |  |  | 1 | 266.8374 | 22201.2 | 1061.375 | 140940 | 22201.2 | 0 | 0 | 0.02080444 | 0.8928571 | 0.1417434 | 0.02080444 | 0 | 0 | 46.86948
W35 | Solid_Concrete_Block-200_XPS-50[ENS] | Wall | 33.4 | Cement plaster | 0.015 | 0.721 | 840 | 1762 | 0 | 0 | 339.1 | Extruded Polystyrene (XPS) | 0.05 | 0.028 | 1213 | 35 | 0 | 0 | 850.65 | Solid concrete block 30/60 | 0.2 | 1.411 | 300 | 2349 | 0 | 0 | 1617.32 | Cement plaster | 0.015 | 0.721 | 840 | 1762 | 0 | 0 | 339.1 | NA | 0 | 0 | 0 | 0 | 0 | 0 | #N/A | NA | 0 | 0 | 0 | 0 | 0 | 0 | #N/A | 8.35 | 0.28 | 0.4719726 | 12.03036 | 0.1321523 | 524.41 | 1872.893 | 187465.15 | 357.4782 | 110.3319 | 1.973842e-07 | 0.0007105829 | 3146.17 |  |  |  | 292.395 | 22201.2 | 2122.75 | 140940 | 22201.2 | 0 | 0 | 0.02080444 | 1.785714 | 0.1417434 | 0.02080444 | 0 | 0 | 87.7409
W36 | Solid_Concrete_Block-200_EPS-25[ENS] | Wall | 33.4 | Cement plaster | 0.015 | 0.721 | 840 | 1762 | 0 | 0 | 339.1 | Expanded Polystryrene (EPS) | 0.025 | 0.038 | 1213 | 28 | 0 | 0 | 2839.925 | Solid concrete block 30/60 | 0.2 | 1.411 | 300 | 2349 | 0 | 0 | 1617.32 | Cement plaster | 0.015 | 0.721 | 840 | 1762 | 0 | 0 | 339.1 | NA | 0 | 0 | 0 | 0 | 0 | 0 | #N/A | NA | 0 | 0 | 0 | 0 | 0 | 0 | #N/A | 8.35 | 0.255 | 1.009135 | 5.626601 | 0.2573294 | 523.36 | 2052.392 | 186191.5 | 355.7618 | 51.25168 | 3.524275e-07 | 0.001268739 | 5135.445 |  |  |  | 477.2718 | 22201.2 | 849.1 | 140940 | 22201.2 | 0 | 0 | 0.02080444 | 0.6578947 | 0.1417434 | 0.02080444 | 0 | 0 | 36.16466
W37 | Solid_Concrete_Block-200_EPS-50[ENS] | Wall | 33.4 | Cement plaster | 0.015 | 0.721 | 840 | 1762 | 0 | 0 | 339.1 | Expanded Polystryrene (EPS) | 0.05 | 0.038 | 1213 | 28 | 0 | 0 | 3011.8 | Solid concrete block 30/60 | 0.2 | 1.411 | 300 | 2349 | 0 | 0 | 1617.32 | Cement plaster | 0.015 | 0.721 | 840 | 1762 | 0 | 0 | 339.1 | NA | 0 | 0 | 0 | 0 | 0 | 0 | #N/A | NA | 0 | 0 | 0 | 0 | 0 | 0 | #N/A | 8.35 | 0.28 | 0.6064861 | 9.362127 | 0.1698161 | 524.06 | 1871.643 | 187040.6 | 356.9068 | 85.6668 | 2.542149e-07 | 0.0009151737 | 5307.32 |  |  |  | 493.2454 | 22201.2 | 1698.2 | 140940 | 22201.2 | 0 | 0 | 0.02080444 | 1.315789 | 0.1417434 | 0.02080444 | 0 | 0 | 66.22321
W38 | Solid_Concrete_Block-200_PUF-25[ENS] | Wall | 33.4 | Cement plaster | 0.015 | 0.721 | 840 | 1762 | 0 | 0 | 339.1 | Polyurethane foam (PUF) | 0.025 | 0.026 | 1590 | 40 | 0 | 0 | 240.625 | Solid concrete block 30/60 | 0.2 | 1.411 | 300 | 2349 | 0 | 0 | 1617.32 | Cement plaster | 0.015 | 0.721 | 840 | 1762 | 0 | 0 | 339.1 | NA | 0 | 0 | 0 | 0 | 0 | 0 | #N/A | NA | 0 | 0 | 0 | 0 | 0 | 0 | #N/A | 8.35 | 0.255 | 0.7724445 | 7.35069 | 0.1969733 | 523.66 | 2053.569 | 186932.4 | 356.9728 | 67.22252 | 2.686972e-07 | 0.0009673098 | 2536.145 |  |  |  | 235.7012 | 22201.2 | 1590 | 140940 | 22201.2 | 0 | 0 | 0.02080444 | 0.9615385 | 0.1417434 | 0.02080444 | 0 | 0 | 50.07008
W39 | Solid_Concrete_Block-200_PUF-50[ENS] | Wall | 33.4 | Cement plaster | 0.015 | 0.721 | 840 | 1762 | 0 | 0 | 339.1 | Polyurethane foam (PUF) | 0.05 | 0.026 | 1590 | 40 | 0 | 0 | 481.25 | Solid concrete block 30/60 | 0.2 | 1.411 | 300 | 2349 | 0 | 0 | 1617.32 | Cement plaster | 0.015 | 0.721 | 840 | 1762 | 0 | 0 | 339.1 | NA | 0 | 0 | 0 | 0 | 0 | 0 | #N/A | NA | 0 | 0 | 0 | 0 | 0 | 0 | #N/A | 8.35 | 0.28 | 0.4432369 | 12.81031 | 0.1241063 | 524.66 | 1873.786 | 188522.4 | 359.323 | 118.1475 | 1.84327e-07 | 0.0006635773 | 2776.77 |  |  |  | 258.0641 | 22201.2 | 3180 | 140940 | 22201.2 | 0 | 0 | 0.02080444 | 1.923077 | 0.1417434 | 0.02080444 | 0 | 0 | 94.30355
W40 | Reinforce_Concrete_200[ENS] | Wall | 33.4 | Cement plaster | 0.015 | 0.721 | 840 | 1762 | 0 | 0 | 339.1 | Reinforced cement concrete (RCC) - Wall | 0.2 | 1.58 | 880 | 2288 | 0 | 0 | 2706.56 | Cement plaster | 0.015 | 0.721 | 840 | 1762 | 0 | 0 | 339.1 | NA | 0 | 0 | 0 | 0 | 0 | 0 | #N/A | NA | 0 | 0 | 0 | 0 | 0 | 0 | #N/A | NA | 0 | 0 | 0 | 0 | 0 | 0 | #N/A | 8.35 | 0.23 | 3.145725 | 1.804989 | 0.7235167 | 510.46 | 2219.391 | 447090.4 | 875.8579 | 39.47954 | 3.72204e-07 | 0.001339934 | 3384.76 |  |  |  | 314.5688 | 22201.2 | 402688 | 22201.2 | 0 | 0 | 0 | 0.02080444 | 0.1265823 | 0.02080444 | 0 | 0 | 0 | 14.1623
R1 | Reinforce_Concrete_200[ENS] | Roof | 33.4 | Cement plaster | 0.015 | 0.721 | 840 | 1762 | 0 | 0 | 339.1 | Brick tile | 0.075 | 0.798 | 880 | 1892 | 0 | 0 | 549.05 | Reinforced cement concrete (RCC) | 0.15 | 1.58 | 880 | 2288 | 0 | 0 | 2374.445 | Cement plaster | 0.015 | 0.721 | 840 | 1762 | 0 | 0 | 339.1 | NA | 0 | 0 | 0 | 0 | 0 | 0 | #N/A | NA | 0 | 0 | 0 | 0 | 0 | 0 | #N/A | 9.308638 | 0.255 | 2.718146 |  | 0.6931273 | 537.96 | 2109.647 | 471290.4 | 876.0696 | 48.16297 | 3.750288e-07 | 0.001350104 | 3601.695 |  |  |  | 334.73 | 22201.2 | 124872 | 302016 | 22201.2 | 0 | 0 | 0.02080444 | 0.09398496 | 0.09493671 | 0.02080444 | 0 | 0 | 21.30526
R2 | Reinforce_Concrete_200_XPS25[ENS] | Roof | 33.4 | Cement plaster | 0.015 | 0.721 | 840 | 1762 | 0 | 0 | 339.1 | Brick tile | 0.075 | 0.798 | 880 | 1892 | 0 | 0 | 549.05 | Extruded Polystyrene (XPS) | 0.025 | 0.028 | 1213 | 35 | 0 | 0 | 575.65 | Reinforced cement concrete (RCC) | 0.15 | 1.58 | 880 | 2288 | 0 | 0 | 2374.445 | Cement plaster | 0.015 | 0.721 | 840 | 1762 | 0 | 0 | 339.1 | NA | 0 | 0 | 0 | 0 | 0 | 0 | #N/A | 9.308638 | 0.28 | 0.7931756 |  | 0.2220892 | 538.835 | 1924.411 | 472351.775 | 876.6167 | 165.4222 | 1.316497e-07 | 0.0004739389 | 4177.345 |  |  |  | 388.2291 | 22201.2 | 124872 | 1061.375 | 302016 | 22201.2 | 0 | 0.02080444 | 0.09398496 | 0.8928571 | 0.09493671 | 0.02080444 | 0 | 101.8906
R3 | Reinforce_Concrete_200_XPS50[ENS] | Roof | 33.4 | Cement plaster | 0.015 | 0.721 | 840 | 1762 | 0 | 0 | 339.1 | Brick tile | 0.075 | 0.798 | 880 | 1892 | 0 | 0 | 549.05 | Extruded Polystyrene (XPS) | 0.05 | 0.028 | 1213 | 35 | 0 | 0 | 850.65 | Reinforced cement concrete (RCC) | 0.15 | 1.58 | 880 | 2288 | 0 | 0 | 2374.445 | Cement plaster | 0.015 | 0.721 | 840 | 1762 | 0 | 0 | 339.1 | NA | 0 | 0 | 0 | 0 | 0 | 0 | #N/A | 9.308638 | 0.305 | 0.4643362 |  | 0.1416225 | 539.71 | 1769.541 | 473413.15 | 877.1621 | 283.2079 | 9.124139e-08 | 0.000328469 | 4452.345 |  |  |  | 413.7867 | 22201.2 | 124872 | 2122.75 | 302016 | 22201.2 | 0 | 0.02080444 | 0.09398496 | 1.785714 | 0.09493671 | 0.02080444 | 0 | 182.7391
R4 | Reinforce_Concrete_200_XPS75[ENS] | Roof | 33.4 | Cement plaster | 0.015 | 0.721 | 840 | 1762 | 0 | 0 | 339.1 | Brick tile | 0.075 | 0.798 | 880 | 1892 | 0 | 0 | 549.05 | Extruded Polystyrene (XPS) | 0.075 | 0.028 | 1213 | 35 | 0 | 0 | 1125.65 | Reinforced cement concrete (RCC) | 0.15 | 1.58 | 880 | 2288 | 0 | 0 | 2374.445 | Cement plaster | 0.015 | 0.721 | 840 | 1762 | 0 | 0 | 339.1 | NA | 0 | 0 | 0 | 0 | 0 | 0 | #N/A | 9.308638 | 0.33 | 0.3282488 |  | 0.1083221 | 540.585 | 1638.136 | 474474.525 | 877.7057 | 401.52 | 7.533871e-08 | 0.0002712194 | 4727.345 |  |  |  | 439.3443 | 22201.2 | 124872 | 3184.125 | 302016 | 22201.2 | 0 | 0.02080444 | 0.09398496 | 2.678571 | 0.09493671 | 0.02080444 | 0 | 263.8509
R5 | Reinforce_Concrete_200_XPS100[ENS] | Roof | 33.4 | Cement plaster | 0.015 | 0.721 | 840 | 1762 | 0 | 0 | 339.1 | Brick tile | 0.075 | 0.798 | 880 | 1892 | 0 | 0 | 549.05 | Extruded Polystyrene (XPS) | 0.1 | 0.028 | 1213 | 35 | 0 | 0 | 1400.65 | Reinforced cement concrete (RCC) | 0.15 | 1.58 | 880 | 2288 | 0 | 0 | 2374.445 | Cement plaster | 0.015 | 0.721 | 840 | 1762 | 0 | 0 | 339.1 | NA | 0 | 0 | 0 | 0 | 0 | 0 | #N/A | 9.308638 | 0.355 | 0.2538505 |  | 0.09011693 | 541.46 | 1525.239 | 475535.9 | 878.2475 | 520.3586 | 6.727465e-08 | 0.0002421887 | 5002.345 |  |  |  | 464.902 | 22201.2 | 124872 | 4245.5 | 302016 | 22201.2 | 0 | 0.02080444 | 0.09398496 | 3.571429 | 0.09493671 | 0.02080444 | 0 | 345.2259
R6 | Reinforce_Concrete_200_PUF25[ENS] | Roof | 33.4 | Cement plaster | 0.015 | 0.721 | 840 | 1762 | 0 | 0 | 339.1 | Brick tile | 0.075 | 0.798 | 880 | 1892 | 0 | 0 | 549.05 | Polyurethane foam (PUF) - Roof | 0.025 | 0.026 | 1590 | 40 | 0 | 0 | 1218.625 | Reinforced cement concrete (RCC) | 0.15 | 1.58 | 880 | 2288 | 0 | 0 | 2374.445 | Cement plaster | 0.015 | 0.721 | 840 | 1762 | 0 | 0 | 339.1 | NA | 0 | 0 | 0 | 0 | 0 | 0 | #N/A | 9.308638 | 0.28 | 0.7521985 |  | 0.2106156 | 538.96 | 1924.857 | 472880.4 | 877.3942 | 174.629 | 1.247088e-07 | 0.0004489518 | 4820.32 |  |  |  | 447.9851 | 22201.2 | 124872 | 1590 | 302016 | 22201.2 | 0 | 0.02080444 | 0.09398496 | 0.9615385 | 0.09493671 | 0.02080444 | 0 | 108.178
R7 | Reinforce_Concrete_200_PUF50[ENS] | Roof | 33.4 | Cement plaster | 0.015 | 0.721 | 840 | 1762 | 0 | 0 | 339.1 | Brick tile | 0.075 | 0.798 | 880 | 1892 | 0 | 0 | 549.05 | Polyurethane foam (PUF) - Roof | 0.05 | 0.026 | 1590 | 40 | 0 | 0 | 1459.25 | Reinforced cement concrete (RCC) | 0.15 | 1.58 | 880 | 2288 | 0 | 0 | 2374.445 | Cement plaster | 0.015 | 0.721 | 840 | 1762 | 0 | 0 | 339.1 | NA | 0 | 0 | 0 | 0 | 0 | 0 | #N/A | 9.308638 | 0.305 | 0.4364954 |  | 0.1331311 | 539.96 | 1770.361 | 474470.4 | 878.714 | 301.9444 | 8.55796e-08 | 0.0003080866 | 5060.945 |  |  |  | 470.348 | 22201.2 | 124872 | 3180 | 302016 | 22201.2 | 0 | 0.02080444 | 0.09398496 | 1.923077 | 0.09493671 | 0.02080444 | 0 | 195.4754
R8 | Reinforce_Concrete_200_PUF75[ENS] | Roof | 33.4 | Cement plaster | 0.015 | 0.721 | 840 | 1762 | 0 | 0 | 339.1 | Brick tile | 0.075 | 0.798 | 880 | 1892 | 0 | 0 | 549.05 | Polyurethane foam (PUF) - Roof | 0.075 | 0.026 | 1590 | 40 | 0 | 0 | 1699.875 | Reinforced cement concrete (RCC) | 0.15 | 1.58 | 880 | 2288 | 0 | 0 | 2374.445 | Cement plaster | 0.015 | 0.721 | 840 | 1762 | 0 | 0 | 339.1 | NA | 0 | 0 | 0 | 0 | 0 | 0 | #N/A | 9.308638 | 0.33 | 0.3074546 |  | 0.10146 | 540.96 | 1639.273 | 476060.4 | 880.0288 | 430.1091 | 7.033099e-08 | 0.0002531916 | 5301.57 |  |  |  | 492.711 | 22201.2 | 124872 | 4770 | 302016 | 22201.2 | 0 | 0.02080444 | 0.09398496 | 2.884615 | 0.09493671 | 0.02080444 | 0 | 283.1975
R9 | Reinforce_Concrete_200_PUF100[ENS] | Roof | 33.4 | Cement plaster | 0.015 | 0.721 | 840 | 1762 | 0 | 0 | 339.1 | Brick tile | 0.075 | 0.798 | 880 | 1892 | 0 | 0 | 549.05 | Polyurethane foam (PUF) | 0.1 | 0.026 | 1590 | 40 | 0 | 0 | 962.5 | Reinforced cement concrete (RCC) | 0.15 | 1.58 | 880 | 2288 | 0 | 0 | 2374.445 | Cement plaster | 0.015 | 0.721 | 840 | 1762 | 0 | 0 | 339.1 | NA | 0 | 0 | 0 | 0 | 0 | 0 | #N/A | 9.308638 | 0.355 | 0.2373013 |  | 0.08424197 | 541.96 | 1526.648 | 477650.4 | 881.3388 | 559.1232 | 6.261043e-08 | 0.0002253976 | 4564.195 |  |  |  | 424.1817 | 22201.2 | 124872 | 6360 | 302016 | 22201.2 | 0 | 0.02080444 | 0.09398496 | 3.846154 | 0.09493671 | 0.02080444 | 0 | 371.3443
R10 | Reinforce_Concrete_200_EPS2.5[ENS] | Roof | 33.4 | Cement plaster | 0.015 | 0.721 | 840 | 1762 | 0 | 0 | 339.1 | Brick tile | 0.075 | 0.798 | 880 | 1892 | 0 | 0 | 549.05 | Expanded Polystryrene (EPS) | 0.0025 | 0.038 | 1213 | 28 | 0 | 0 | 2685.2375 | Reinforced cement concrete (RCC) | 0.15 | 1.58 | 880 | 2288 | 0 | 0 | 2374.445 | Cement plaster | 0.015 | 0.721 | 840 | 1762 | 0 | 0 | 339.1 | NA | 0 | 0 | 0 | 0 | 0 | 0 | #N/A | 9.308638 | 0.2575 | 2.305809 |  | 0.5937459 | 538.03 | 2089.437 | 471375.31 | 876.1134 | 56.78596 | 3.243478e-07 | 0.001167652 | 6286.9325 |  |  |  | 584.2874 | 22201.2 | 124872 | 84.91 | 302016 | 22201.2 | 0 | 0.02080444 | 0.09398496 | 0.06578947 | 0.09493671 | 0.02080444 | 0 | 27.23447
R11 | Reinforce_Concrete_200_EPS5[ENS] | Roof | 33.4 | Cement plaster | 0.015 | 0.721 | 840 | 1762 | 0 | 0 | 339.1 | Brick tile | 0.075 | 0.798 | 880 | 1892 | 0 | 0 | 549.05 | Expanded Polystryrene (EPS) | 0.005 | 0.038 | 1213 | 28 | 0 | 0 | 2702.425 | Reinforced cement concrete (RCC) | 0.15 | 1.58 | 880 | 2288 | 0 | 0 | 2374.445 | Cement plaster | 0.015 | 0.721 | 840 | 1762 | 0 | 0 | 339.1 | NA | 0 | 0 | 0 | 0 | 0 | 0 | #N/A | 9.308638 | 0.26 | 2.002095 |  | 0.5205448 | 538.1 | 2069.615 | 471460.22 | 876.1573 | 65.41206 | 2.870691e-07 | 0.001033449 | 6304.12 |  |  |  | 585.8848 | 22201.2 | 124872 | 169.82 | 302016 | 22201.2 | 0 | 0.02080444 | 0.09398496 | 0.1315789 | 0.09493671 | 0.02080444 | 0 | 33.16523
R12 | Reinforce_Concrete_200_EPS7.5[ENS] | Roof | 33.4 | Cement plaster | 0.015 | 0.721 | 840 | 1762 | 0 | 0 | 339.1 | Brick tile | 0.075 | 0.798 | 880 | 1892 | 0 | 0 | 549.05 | Expanded Polystryrene (EPS) | 0.0075 | 0.038 | 1213 | 28 | 0 | 0 | 2719.6125 | Reinforced cement concrete (RCC) | 0.15 | 1.58 | 880 | 2288 | 0 | 0 | 2374.445 | Cement plaster | 0.015 | 0.721 | 840 | 1762 | 0 | 0 | 339.1 | NA | 0 | 0 | 0 | 0 | 0 | 0 | #N/A | 9.308638 | 0.2625 | 1.769078 |  | 0.464383 | 538.17 | 2050.171 | 471545.13 | 876.2011 | 74.04126 | 2.58513e-07 | 0.0009306467 | 6321.3075 |  |  |  | 587.4821 | 22201.2 | 124872 | 254.73 | 302016 | 22201.2 | 0 | 0.02080444 | 0.09398496 | 0.1973684 | 0.09493671 | 0.02080444 | 0 | 39.09755
R13 | Reinforce_Concrete_200_EPS10[ENS] | Roof | 33.4 | Cement plaster | 0.015 | 0.721 | 840 | 1762 | 0 | 0 | 339.1 | Brick tile | 0.075 | 0.798 | 880 | 1892 | 0 | 0 | 549.05 | Expanded Polystryrene (EPS) | 0.01 | 0.038 | 1213 | 28 | 0 | 0 | 2736.8 | Reinforced cement concrete (RCC) | 0.15 | 1.58 | 880 | 2288 | 0 | 0 | 2374.445 | Cement plaster | 0.015 | 0.721 | 840 | 1762 | 0 | 0 | 339.1 | NA | 0 | 0 | 0 | 0 | 0 | 0 | #N/A | 9.308638 | 0.265 | 1.584646 |  | 0.4199313 | 538.24 | 2031.094 | 471630.04 | 876.2449 | 82.67356 | 2.359514e-07 | 0.0008494252 | 6338.495 |  |  |  | 589.0795 | 22201.2 | 124872 | 339.64 | 302016 | 22201.2 | 0 | 0.02080444 | 0.09398496 | 0.2631579 | 0.09493671 | 0.02080444 | 0 | 45.03141
R14 | Reinforce_Concrete_200_EPS12.5[ENS] | Roof | 33.4 | Cement plaster | 0.015 | 0.721 | 840 | 1762 | 0 | 0 | 339.1 | Brick tile | 0.075 | 0.798 | 880 | 1892 | 0 | 0 | 549.05 | Expanded Polystryrene (EPS) | 0.0125 | 0.038 | 1213 | 28 | 0 | 0 | 2753.9875 | Reinforced cement concrete (RCC) | 0.15 | 1.58 | 880 | 2288 | 0 | 0 | 2374.445 | Cement plaster | 0.015 | 0.721 | 840 | 1762 | 0 | 0 | 339.1 | NA | 0 | 0 | 0 | 0 | 0 | 0 | #N/A | 9.308638 | 0.2675 | 1.435039 |  | 0.383873 | 538.31 | 2012.374 | 471714.95 | 876.2887 | 91.30896 | 2.176866e-07 | 0.0007836717 | 6355.6825 |  |  |  | 590.6768 | 22201.2 | 124872 | 424.55 | 302016 | 22201.2 | 0 | 0.02080444 | 0.09398496 | 0.3289474 | 0.09493671 | 0.02080444 | 0 | 50.96683
R15 | Reinforce_Concrete_200_EPS15[ENS] | Roof | 33.4 | Cement plaster | 0.015 | 0.721 | 840 | 1762 | 0 | 0 | 339.1 | Brick tile | 0.075 | 0.798 | 880 | 1892 | 0 | 0 | 549.05 | Expanded Polystryrene (EPS) | 0.015 | 0.038 | 1213 | 28 | 0 | 0 | 2771.175 | Reinforced cement concrete (RCC) | 0.15 | 1.58 | 880 | 2288 | 0 | 0 | 2374.445 | Cement plaster | 0.015 | 0.721 | 840 | 1762 | 0 | 0 | 339.1 | NA | 0 | 0 | 0 | 0 | 0 | 0 | #N/A | 9.308638 | 0.27 | 1.311244 |  | 0.3540359 | 538.38 | 1994 | 471799.86 | 876.3324 | 99.94747 | 2.026064e-07 | 0.0007293831 | 6372.87 |  |  |  | 592.2742 | 22201.2 | 124872 | 509.46 | 302016 | 22201.2 | 0 | 0.02080444 | 0.09398496 | 0.3947368 | 0.09493671 | 0.02080444 | 0 | 56.9038
R16 | Reinforce_Concrete_200_EPS17.5[ENS] | Roof | 33.4 | Cement plaster | 0.015 | 0.721 | 840 | 1762 | 0 | 0 | 339.1 | Brick tile | 0.075 | 0.798 | 880 | 1892 | 0 | 0 | 549.05 | Expanded Polystryrene (EPS) | 0.0175 | 0.038 | 1213 | 28 | 0 | 0 | 2788.3625 | Reinforced cement concrete (RCC) | 0.15 | 1.58 | 880 | 2288 | 0 | 0 | 2374.445 | Cement plaster | 0.015 | 0.721 | 840 | 1762 | 0 | 0 | 339.1 | NA | 0 | 0 | 0 | 0 | 0 | 0 | #N/A | 9.308638 | 0.2725 | 1.207111 |  | 0.3289378 | 538.45 | 1975.963 | 471884.77 | 876.3762 | 108.5891 | 1.899522e-07 | 0.0006838279 | 6390.0575 |  |  |  | 593.8715 | 22201.2 | 124872 | 594.37 | 302016 | 22201.2 | 0 | 0.02080444 | 0.09398496 | 0.4605263 | 0.09493671 | 0.02080444 | 0 | 62.84232
R17 | Reinforce_Concrete_200_EPS20[ENS] | Roof | 33.4 | Cement plaster | 0.015 | 0.721 | 840 | 1762 | 0 | 0 | 339.1 | Brick tile | 0.075 | 0.798 | 880 | 1892 | 0 | 0 | 549.05 | Expanded Polystryrene (EPS) | 0.02 | 0.038 | 1213 | 28 | 0 | 0 | 2805.55 | Reinforced cement concrete (RCC) | 0.15 | 1.58 | 880 | 2288 | 0 | 0 | 2374.445 | Cement plaster | 0.015 | 0.721 | 840 | 1762 | 0 | 0 | 339.1 | NA | 0 | 0 | 0 | 0 | 0 | 0 | #N/A | 9.308638 | 0.275 | 1.118301 |  | 0.3075328 | 538.52 | 1958.255 | 471969.68 | 876.42 | 117.2338 | 1.791885e-07 | 0.0006450785 | 6407.245 |  |  |  | 595.4689 | 22201.2 | 124872 | 679.28 | 302016 | 22201.2 | 0 | 0.02080444 | 0.09398496 | 0.5263158 | 0.09493671 | 0.02080444 | 0 | 68.7824
R18 | Reinforce_Concrete_200_EPS25[ENS] | Roof | 33.4 | Cement plaster | 0.015 | 0.721 | 840 | 1762 | 0 | 0 | 339.1 | Brick tile | 0.075 | 0.798 | 880 | 1892 | 0 | 0 | 549.05 | Expanded Polystryrene (EPS) | 0.025 | 0.038 | 1213 | 28 | 0 | 0 | 2839.925 | Reinforced cement concrete (RCC) | 0.15 | 1.58 | 880 | 2288 | 0 | 0 | 2374.445 | Cement plaster | 0.015 | 0.721 | 840 | 1762 | 0 | 0 | 339.1 | NA | 0 | 0 | 0 | 0 | 0 | 0 | #N/A | 9.308638 | 0.28 | 0.974856 |  | 0.2729597 | 538.66 | 1923.786 | 472139.5 | 876.5074 | 134.5325 | 1.618774e-07 | 0.0005827586 | 6441.62 |  |  |  | 598.6636 | 22201.2 | 124872 | 849.1 | 302016 | 22201.2 | 0 | 0.02080444 | 0.09398496 | 0.6578947 | 0.09493671 | 0.02080444 | 0 | 80.6672
R19 | Reinforce_Concrete_200_EPS50[ENS] | Roof | 33.4 | Cement plaster | 0.015 | 0.721 | 840 | 1762 | 0 | 0 | 339.1 | Brick tile | 0.075 | 0.798 | 880 | 1892 | 0 | 0 | 549.05 | Expanded Polystryrene (EPS) | 0.05 | 0.038 | 1213 | 28 | 0 | 0 | 3011.8 | Reinforced cement concrete (RCC) | 0.15 | 1.58 | 880 | 2288 | 0 | 0 | 2374.445 | Cement plaster | 0.015 | 0.721 | 840 | 1762 | 0 | 0 | 339.1 | NA | 0 | 0 | 0 | 0 | 0 | 0 | #N/A | 9.308638 | 0.305 | 0.5939345 |  | 0.18115 | 539.36 | 1768.393 | 472988.6 | 876.9442 | 221.2125 | 1.16812e-07 | 0.0004205233 | 6613.495 |  |  |  | 614.6371 | 22201.2 | 124872 | 1698.2 | 302016 | 22201.2 | 0 | 0.02080444 | 0.09398496 | 1.315789 | 0.09493671 | 0.02080444 | 0 | 140.1843
R20 | Reinforce_Concrete_200_EPS75[ENS] | Roof | 33.4 | Cement plaster | 0.015 | 0.721 | 840 | 1762 | 0 | 0 | 339.1 | Brick tile | 0.075 | 0.798 | 880 | 1892 | 0 | 0 | 549.05 | Expanded Polystryrene (EPS) | 0.075 | 0.038 | 1213 | 28 | 0 | 0 | 3183.675 | Reinforced cement concrete (RCC) | 0.15 | 1.58 | 880 | 2288 | 0 | 0 | 2374.445 | Cement plaster | 0.015 | 0.721 | 840 | 1762 | 0 | 0 | 339.1 | NA | 0 | 0 | 0 | 0 | 0 | 0 | #N/A | 9.308638 | 0.33 | 0.4270617 |  | 0.1409304 | 540.06 | 1636.545 | 473837.7 | 877.3797 | 308.2027 | 9.814968e-08 | 0.0003533389 | 6785.37 |  |  |  | 630.6106 | 22201.2 | 124872 | 2547.3 | 302016 | 22201.2 | 0 | 0.02080444 | 0.09398496 | 1.973684 | 0.09493671 | 0.02080444 | 0 | 199.8566
R21 | Reinforce_Concrete_200_EPS100[ENS] | Roof | 33.4 | Cement plaster | 0.015 | 0.721 | 840 | 1762 | 0 | 0 | 339.1 | Brick tile | 0.075 | 0.798 | 880 | 1892 | 0 | 0 | 549.05 | Expanded Polystryrene (EPS) | 0.1 | 0.038 | 1213 | 28 | 0 | 0 | 3355.55 | Reinforced cement concrete (RCC) | 0.15 | 1.58 | 880 | 2288 | 0 | 0 | 2374.445 | Cement plaster | 0.015 | 0.721 | 840 | 1762 | 0 | 0 | 339.1 | NA | 0 | 0 | 0 | 0 | 0 | 0 | #N/A | 9.308638 | 0.355 | 0.3333915 |  | 0.118354 | 540.76 | 1523.268 | 474686.8 | 877.8142 | 395.5033 | 8.851239e-08 | 0.0003186446 | 6957.245 |  |  |  | 646.5841 | 22201.2 | 124872 | 3396.4 | 302016 | 22201.2 | 0 | 0.02080444 | 0.09398496 | 2.631579 | 0.09493671 | 0.02080444 | 0 | 259.6841
Note on BJ2: Piyush: C is Thermal Cap in KJ/m2K C= Sp Heat (in KJ/kgK) X Density (kg/m3) =((BG3/1000)*BE3*BA3*(1/BB3)) Set to Joules instead of KJ and converted to hours after dividing by 3600

## Working DB
Material | Conductivity (W/mK) | Sp Heat (J/kgK) | Density (kg/m3) | Thermal Absorptance | Solar Absorptance | Cost (Rs/m2 of Surface Area for 1m thickness) | Thermal Diffusivity (m2/s) | Effusivity | Compressive Strength (N/mm2) | Embodied Energy | Source
Solid burnt clay brick | 0.98 | 800 | 1920 |  |  | 11659.7 | 6.380208e-07 |  |  |  | ENS - 2018, American Society of Heating, Refrigerating and Air-Conditioning Engineers (ASHRAE). 2009. 2009 ASHRAE Handbook (Fundamentals). Atlanta, United States: ASHRAE
AC sheet | 0.245 | 840 | 1520 |  |  | #N/A | 1.91886e-07 |  |  |  | ENS, 2018 and Bureau of Indian Standards (BIS). 1987. Handbook on Functional Requirements of Buildings (Other than Industrial Buildings) SP: 41 (S & T) -1987. New Delhi: BIS.
Aerated autoclaved concrete (AAC) block | 0.184 | 1240 | 642 |  |  | 7213.5 | 2.311325e-07 |  |  |  | ENS, 2018 and Bureau of Indian Standards (BIS). 1987. Handbook on Functional Requirements of Buildings (Other than Industrial Buildings) SP: 41 (S & T) -1987. New Delhi: BIS.
Brick tile | 0.798 | 880 | 1892 |  |  | 7320.667 | 4.792908e-07 |  |  |  | ENS, 2018 and Bureau of Indian Standards (BIS). 1987. Handbook on Functional Requirements of Buildings (Other than Industrial Buildings) SP: 41 (S & T) -1987. New Delhi: BIS.
Cellular concrete | 0.188 | 1050 | 704 |  |  | #N/A | 2.54329e-07 |  |  |  | ENS, 2018 and Bureau of Indian Standards (BIS). 1987. Handbook on Functional Requirements of Buildings (Other than Industrial Buildings) SP: 41 (S & T) -1987. New Delhi: BIS.
Cement fibreboard | 0.082 | 1300 | 350 |  |  |  | 1.802198e-07 | 193 |  |  | (Davies, 2004), Table 1.1 of Advancing Building Energy Efficiency in India, Thermal Performance of Walling Material and Wall Technology, Part 1: National Database of Thermophysical Properties of Walling Materials
Cement mortar | 0.719 | 920 | 1648 |  |  | #N/A | 4.742244e-07 |  |  |  | ENS, 2018 and Bureau of Indian Standards (BIS). 1987. Handbook on Functional Requirements of Buildings (Other than Industrial Buildings) SP: 41 (S & T) -1987. New Delhi: BIS.
Cement mortar, dry | 0.93 | 840 | 1900 |  |  |  | 5.827068e-07 | 1218 |  |  | (Davies, 2004), Table 1.1 of Advancing Building Energy Efficiency in India, Thermal Performance of Walling Material and Wall Technology, Part 1: National Database of Thermophysical Properties of Walling Materials
Cement plaster | 0.721 | 840 | 1762 |  |  | 22606.67 | 4.871358e-07 |  |  |  | ENS, 2018 and Bureau of Indian Standards (BIS). 1987. Handbook on Functional Requirements of Buildings (Other than Industrial Buildings) SP: 41 (S & T) -1987. New Delhi: BIS.
Cement stabilized soil block (CSEB) - High density | 1.303 | 1070 | 1900 |  |  | #N/A | 6.409247e-07 |  |  |  | ENS, 2018 and Bureau of Indian Standards (BIS). 1987. Handbook on Functional Requirements of Buildings (Other than Industrial Buildings) SP: 41 (S & T) -1987. New Delhi: BIS.
Cement stabilized soil block (CSEB) - Low density | 1.026 | 1030 | 1700 |  |  | #N/A | 5.859509e-07 |  |  |  | ENS, 2018 and Bureau of Indian Standards (BIS). 1987. Handbook on Functional Requirements of Buildings (Other than Industrial Buildings) SP: 41 (S & T) -1987. New Delhi: BIS.
Cement stabilized soil block (CSEB) - Med density | 1.201 | 1070 | 1800 |  |  | #N/A | 6.235722e-07 |  |  |  | ENS, 2018 and Bureau of Indian Standards (BIS). 1987. Handbook on Functional Requirements of Buildings (Other than Industrial Buildings) SP: 41 (S & T) -1987. New Delhi: BIS.
Common earth | 1.28 | 880 | 1460 |  |  |  | 9.96264e-07 | 1282 |  |  | (Davies, 2004), Table 1.1 of Advancing Building Energy Efficiency in India, Thermal Performance of Walling Material and Wall Technology, Part 1: National Database of Thermophysical Properties of Walling Materials
Dense Concrete | 1.74 | 880 | 2410 |  |  | #N/A | 8.204451e-07 |  |  |  | ENS, 2018 and Bureau of Indian Standards (BIS). 1987. Handbook on Functional Requirements of Buildings (Other than Industrial Buildings) SP: 41 (S & T) -1987. New Delhi: BIS.
Dry ceramic tiles | 1.2 | 850 | 2000 |  |  |  | 7.058824e-07 | 1428 |  |  | (Davies, 2004), Table 1.1 of Advancing Building Energy Efficiency in India, Thermal Performance of Walling Material and Wall Technology, Part 1: National Database of Thermophysical Properties of Walling Materials
Fired Clay Brick (Hi Den) | 1.119 | 955.2 | 2028 |  |  | #N/A | 5.77654e-07 |  | 54 | 18 ton petcoke per lakh bricks | RB 05 - Advancing Building Energy Efficiency in India, Thermal Performance of Walling Material and Wall Technology, Part 1: National Database of Thermophysical Properties of Walling Materials
Fired Clay Brick (Low Den) | 0.3757 | 927.8 | 1264 |  |  | #N/A | 3.203611e-07 |  | 4.16 | Coal: 17 ton per two lakh bricks | RB 15 - Advancing Building Energy Efficiency in India, Thermal Performance of Walling Material and Wall Technology, Part 1: National Database of Thermophysical Properties of Walling Materials
Fly ash brick | 0.856 | 930 | 1650 |  |  | 8414.65 | 5.578364e-07 |  |  |  | ENS, 2018 and Bureau of Indian Standards (BIS). 1987. Handbook on Functional Requirements of Buildings (Other than Industrial Buildings) SP: 41 (S & T) -1987. New Delhi: BIS.
Gl sheet | 61.06 | 500 | 7520 |  |  | #N/A | 1.623936e-05 |  |  |  | ENS, 2018 and Bureau of Indian Standards (BIS). 1987. Handbook on Functional Requirements of Buildings (Other than Industrial Buildings) SP: 41 (S & T) -1987. New Delhi: BIS.
Glass | 0.814 | 880 | 2350 |  |  | #N/A | 3.93617e-07 |  |  |  | ENS, 2018 and Bureau of Indian Standards (BIS). 1987. Handbook on Functional Requirements of Buildings (Other than Industrial Buildings) SP: 41 (S & T) -1987. New Delhi: BIS.
Gypsum plaster | 0.512 | 960 | 1120 |  |  | #N/A | 4.761905e-07 |  |  |  | ENS, 2018 and Bureau of Indian Standards (BIS). 1987. Handbook on Functional Requirements of Buildings (Other than Industrial Buildings) SP: 41 (S & T) -1987. New Delhi: BIS.
Heavyweight concrete block | 1.31 | 840 | 2240 |  |  |  | 6.96216e-07 | 1570 |  |  | (Davies, 2004), Table 1.1 of Advancing Building Energy Efficiency in India, Thermal Performance of Walling Material and Wall Technology, Part 1: National Database of Thermophysical Properties of Walling Materials
Heavyweight masonry | 0.9 | 840 | 1850 |  |  |  | 5.791506e-07 | 1183 |  |  | (Davies, 2004), Table 1.1 of Advancing Building Energy Efficiency in India, Thermal Performance of Walling Material and Wall Technology, Part 1: National Database of Thermophysical Properties of Walling Materials
Lightweight concrete block | 0.73 | 840 | 1800 |  |  |  | 4.828042e-07 | 1051 |  |  | (Davies, 2004), Table 1.1 of Advancing Building Energy Efficiency in India, Thermal Performance of Walling Material and Wall Technology, Part 1: National Database of Thermophysical Properties of Walling Materials
Lightweight masonry | 0.22 | 840 | 570 |  |  |  | 4.59482e-07 | 324 |  |  | (Davies, 2004), Table 1.1 of Advancing Building Energy Efficiency in India, Thermal Performance of Walling Material and Wall Technology, Part 1: National Database of Thermophysical Properties of Walling Materials
Lime concrete | 0.73 | 880 | 1646 |  |  | #N/A | 5.039766e-07 |  |  |  | ENS, 2018 and Bureau of Indian Standards (BIS). 1987. Handbook on Functional Requirements of Buildings (Other than Industrial Buildings) SP: 41 (S & T) -1987. New Delhi: BIS.
Mineral fibreboard | 0.042 | 760 | 240 |  |  |  | 2.302632e-07 | 88 |  |  | (Davies, 2004), Table 1.1 of Advancing Building Energy Efficiency in India, Thermal Performance of Walling Material and Wall Technology, Part 1: National Database of Thermophysical Properties of Walling Materials
Mud phuska | 0.519 | 880 | 1622 |  |  | #N/A | 3.636083e-07 |  |  |  | ENS, 2018 and Bureau of Indian Standards (BIS). 1987. Handbook on Functional Requirements of Buildings (Other than Industrial Buildings) SP: 41 (S & T) -1987. New Delhi: BIS.
NA | [5 empty] | #N/A | #DIV/0! |  |  |  | ENS, 2018 and Bureau of Indian Standards (BIS). 1987. Handbook on Functional Requirements of Buildings (Other than Industrial Buildings) SP: 41 (S & T) -1987. New Delhi: BIS.
Plywood | 0.174 | 1760 | 640 |  |  | #N/A | 1.544744e-07 |  |  |  | ENS, 2018 and Bureau of Indian Standards (BIS). 1987. Handbook on Functional Requirements of Buildings (Other than Industrial Buildings) SP: 41 (S & T) -1987. New Delhi: BIS.
Polyurethane foam | 0.028 | 1470 | 30 |  |  |  | 6.349206e-07 | 35 |  |  | (Davies, 2004), Table 1.1 of Advancing Building Energy Efficiency in India, Thermal Performance of Walling Material and Wall Technology, Part 1: National Database of Thermophysical Properties of Walling Materials
Reinforced cement concrete (RCC) | 1.58 | 880 | 2288 |  |  | 10719.3 | 7.847266e-07 |  |  |  | ENS, 2018 and Bureau of Indian Standards (BIS). 1987. Handbook on Functional Requirements of Buildings (Other than Industrial Buildings) SP: 41 (S & T) -1987. New Delhi: BIS.
Resource efficient (hollow) brick | 0.631 | 650 | 1520 |  |  | #N/A | 6.38664e-07 |  |  |  | ENS, 2018 and Bureau of Indian Standards (BIS). 1987. Handbook on Functional Requirements of Buildings (Other than Industrial Buildings) SP: 41 (S & T) -1987. New Delhi: BIS.
Solid concrete block 25/50 | 1.396 | 200 | 2427 |  |  | #N/A | 2.875979e-06 |  |  |  | ENS, 2018 and Bureau of Indian Standards (BIS). 1987. Handbook on Functional Requirements of Buildings (Other than Industrial Buildings) SP: 41 (S & T) -1987. New Delhi: BIS.
Solid concrete block 30/60 | 1.411 | 300 | 2349 |  |  | 8086.6 | 2.00227e-06 |  |  |  | ENS, 2018 and Bureau of Indian Standards (BIS). 1987. Handbook on Functional Requirements of Buildings (Other than Industrial Buildings) SP: 41 (S & T) -1987. New Delhi: BIS.
Solid Glass | 1.05 | 840 | 2500 |  |  |  | 5e-07 | 1485 |  |  | (Davies, 2004), Table 1.1 of Advancing Building Energy Efficiency in India, Thermal Performance of Walling Material and Wall Technology, Part 1: National Database of Thermophysical Properties of Walling Materials
Steel | 45 | 480 | 7800 |  |  |  | 1.201923e-05 | 12980 |  |  | (Davies, 2004), Table 1.1 of Advancing Building Energy Efficiency in India, Thermal Performance of Walling Material and Wall Technology, Part 1: National Database of Thermophysical Properties of Walling Materials
Timber | 0.072 | 1680 | 480 |  |  | #N/A | 8.928571e-08 |  |  |  | ENS, 2018 and Bureau of Indian Standards (BIS). 1987. Handbook on Functional Requirements of Buildings (Other than Industrial Buildings) SP: 41 (S & T) -1987. New Delhi: BIS.
Timber | 0.144 | 1680 | 720 |  |  | #N/A | 1.190476e-07 |  |  |  | ENS, 2018 and Bureau of Indian Standards (BIS). 1987. Handbook on Functional Requirements of Buildings (Other than Industrial Buildings) SP: 41 (S & T) -1987. New Delhi: BIS.
Extruded Polystyrene (XPS) | 0.028 | 1213 | 35 |  |  | 11000 | 6.595218e-07 |  |  |  | ECBC 2017, American Society of Heating, Refrigerating and Air-Conditioning Engineers (ASHRAE). 2009. 2009 ASHRAE Handbook (Fundamentals). Atlanta, United States: ASHRAE
Expanded Polystryrene (EPS) | 0.038 | 1213 | 28 |  |  | 6875 | 1.118832e-06 |  |  |  | ECBC 2017, American Society of Heating, Refrigerating and Air-Conditioning Engineers (ASHRAE). 2009. 2009 ASHRAE Handbook (Fundamentals). Atlanta, United States: ASHRAE
Polyurethane foam (PUF) | 0.026 | 1590 | 40 |  |  | 9625 | 4.08805e-07 |  |  |  | ECBC 2017, American Society of Heating, Refrigerating and Air-Conditioning Engineers (ASHRAE). 2009. 2009 ASHRAE Handbook (Fundamentals). Atlanta, United States: ASHRAE
Reinforced cement concrete (RCC) - Wall | 1.58 | 880 | 2288 |  |  | 10185.05 | 7.847266e-07 |  |  |  | ENS, 2018 and Bureau of Indian Standards (BIS). 1987. Handbook on Functional Requirements of Buildings (Other than Industrial Buildings) SP: 41 (S & T) -1987. New Delhi: BIS.
Polyurethane foam (PUF) - Roof | 0.026 | 1590 | 40 |  |  | 9625 | 4.08805e-07 |  |  |  | ECBC 2017, American Society of Heating, Refrigerating and Air-Conditioning Engineers (ASHRAE). 2009. 2009 ASHRAE Handbook (Fundamentals). Atlanta, United States: ASHRAE

## Cost
Material | Cost | Unit | Cost (per m2 for unit thickness) | Fixed Cost/m2 | Source
Solid burnt clay brick | 11659.7 | m3 | 11659.7 | 0 | See 6.18 of CPWD DSR Vol 1 (Labour and material). For super structure above plinth level up to floor V level.
Aerated autoclaved concrete (AAC) block | 7213.5 | m3 | 7213.5 | 0 | See 6.47 of CPWD DSR Vol 1 (Labour and material. Payment of RCC band and reinforcement not included). For super structure above plinth level up to floor V level. Alternatively see 6.38
Expanded Polystryrene (EPS) | 6875 | m3 | 6875 | 2668.05 | See Code 8562 of CPWD DSR Vol 1. EPS Insulation board 120mm thk Rs 825/m2. Material Cost only. See 26.67 of DSR Vol 2.
Extruded Polystyrene (XPS) | 11000 | m3 | 11000 | 300.65 | See Code 8561 of CPWD DSR Vol 1. XPS Rigid Insulation board 50mm thk Rs 550/m2. Material Cost only. See 26.7 of DSR Vol 2.
Cement plaster | 22606.67 | m3 | 22606.67 | 0 | See 13.5.2 of CPWD DSR Vol 2. Rates for external plastic 1:6 (1 cement: 6 coarse sand) for height upto 10m. [Rate: 339.10/m2 for 15mm, converted to m3]
Fly ash brick | 8414.65 | m3 | 8414.65 | 0 | See 6.32.1 of CPWD DSR Vol 1 (Labour and material). For super structure above plinth level up to floor V level.
Reinforced cement concrete (RCC) - Wall | 10185.05 | m3 | 10185.05 | 669.55 | See 5.2.2 of CPWD DSR Vol 1 (Cost excluding cost of centering, shuttering, finishing and reinforcement). Mix Ratio [1:1.5:3]. For super structure above plinth level up to floor V level. See 5.9.2 of CPWD DSR Vol 1. Cost of centering, shuttering, finishing and reinforcement per m2: 669.55
Reinforced cement concrete (RCC) | 10719.3 | m3 | 10719.3 | 766.55 | See 5.3 of CPWD DSR Vol 1 (Cost excluding cost of centering, shuttering, finishing and reinforcement). Mix Ratio [1:1.5:3]. For roofs having slope up to 15°. See 5.9.3 of CPWD DSR Vol 1. Cost of centering, shuttering, finishing and reinforcement per m2 766.55
Brick tile | 7320.667 | m3 | 7320.667 |  | See 12.19.1 of CPWD DSR Vol 1. Rates for laying brick tiles only. 1:3 (1 cement: 3 fine sand) with 2% (by weight) of integral water proofing compound. [Rate: 549.05/m2 for 75mm, converted to m3]
Polyurethane foam (PUF) | 9625 | m3 | 9625 |  | See Code 7051. Rs. 350 for 40mm. Material Cost only.
Polyurethane foam (PUF) - Roof | 9625 | m3 | 9625 | 978 | See Code 7051. Rs. 350 for 40mm. Material Cost only. See 12.56 of CPWD DSR Vol 1 for roof assembly. 385 for 40mm per m2, 978 Rs/m2 other fixed cost
Expanded Polystryrene (EPS) - Roof | 6875 | m3 | 6875 | 978 | See Code 8562 of CPWD DSR Vol 1. EPS Insulation board 120mm thk Rs 825/m2. Material Cost only. Refer PUF-Roof for fixed cost/m2.
Extruded Polystyrene (XPS) - Roof | 11000 | m3 | 11000 | 978 | See Code 8561 of CPWD DSR Vol 1. XPS Rigid Insulation board 50mm thk Rs 550/m2. Material Cost only. Refer PUF-Roof for fixed cost/m2.
Solid concrete block 30/60 | 8086.6 | m3 | 8086.6 |  | See 26.69.1 CPWD DSR Vol 2. Providing and laying Precast concrete solid blocks (200 mm) M10 grade made of C&D waste. Superstructure above plinth level up to floor V level
[6 empty] | Rs | m | area | vol | vol | Rs
[6 empty] | 66 | 0.02 | 1 | 0.02 | 1 | 3300
Note on E12: Piyush: Screed, polythene sheet, carriage, labour cost, etc

## NatDat
S.No | Sample | Sample type | Thermal Transmittance Coefficient (U-value) (W⁄m2.K) of 200 mm thick wall with 15 mm plaster on both sides
34 | AB01 | Autoclaved aerated concrete block | 0.7
35 | AB02 | Autoclaved aerated concrete block | 0.7
41 | CS01 | Calcium silicate blocks | 2.02
42 | CL01 | Cellular light weight concrete block | 0.8
36 | EB01 | Compressed stabilized earth block | 1.81
37 | EB02 | Compressed stabilized earth block | 2.08
39 | CC02 | Concrete block | 1.94
38 | CC01 | Concrete block | 2.17
40 | CB01 | Concrete brick | 2.93
15 | RB15 | Fired clay brick | 1.34
9 | RB09 | Fired clay brick | 1.37
17 | RB17 | Fired clay brick | 1.42
14 | RB14 | Fired clay brick | 1.44
16 | RB16 | Fired clay brick | 1.45
10 | RB10 | Fired clay brick | 1.46
1 | RB01 | Fired clay brick | 1.6
11 | RB11 | Fired clay brick | 1.63
8 | RB08 | Fired clay brick | 1.64
7 | RB07 | Fired clay brick | 1.7
21 | RB21 | Fired clay brick | 1.72
20 | RB20 | Fired clay brick | 1.74
4 | RB04 | Fired clay brick | 1.77
18 | RB18 | Fired clay brick | 1.8
13 | RB13 | Fired clay brick | 1.81
2 | RB02 | Fired clay brick | 1.83
22 | RB22 | Fired clay brick | 1.91
19 | RB19 | Fired clay brick | 1.92
23 | RB23 | Fired clay brick | 2.07
6 | RB06 | Fired clay brick | 2.11
12 | RB12 | Fired clay brick | 2.16
3 | RB03 | Fired clay brick | 2.39
5 | RB05 | Fired clay brick | 2.56
29 | FB06 | Flyash brick | 1.3
27 | FB04 | Flyash brick | 1.37
33 | FB10 | Flyash brick | 1.63
28 | FB05 | Flyash brick | 1.64
31 | FB08 | Flyash brick | 1.67
26 | FB03 | Flyash brick | 1.69
32 | FB09 | Flyash brick | 1.92
30 | FB07 | Flyash brick | 1.96
25 | FB02 | Flyash brick | 2.16
24 | FB01 | Flyash brick | 2.25

## ENS 2018
S.No | Material | k (W/mK) | J/KgK | Density (kg/m3) | KJ/kgK | Source | U-Value | Material Category
1 | Solid burnt clay brick | 0.98 | 800 | 1920 | 0.8 | 1 |  | Building materials
2 | Solid burnt clay brick | 0.85 | #VALUE! | 1760 | NA | 1 |  | Building materials
3 | Solid burnt clay brick | 0.74 | #VALUE! | 1600 | NA | 1 |  | Building materials
4 | Solid burnt clay brick | 0.62 | #VALUE! | 1440 | NA | 1 |  | Building materials
5 | Resource efficient (hollow) brick | 0.631 | 650 | 1520 | 0.65 | 4 |  | Building materials
6 | Fly ash brick | 0.856 | 930 | 1650 | 0.93 | 2 |  | Building materials
7 | Solid concrete block 25/50 | 1.396 | 200 | 2427 | 0.2 | 4 |  | Building materials
8 | Solid concrete block 30/60 | 1.411 | 300 | 2349 | 0.3 | 4 |  | Building materials
9 | Aerated autoclaved concrete (AAC) block | 0.184 | 1240 | 642 | 1.24 | 4 |  | Building materials
10 | Cement stabilized soil block (CSEB) - Low density | 1.026 | 1030 | 1700 | 1.03 | 5 |  | Building materials
11 | Cement stabilized soil block (CSEB) - Med density | 1.201 | 1070 | 1800 | 1.07 | 5 |  | Building materials
12 | Cement stabilized soil block (CSEB) - High density | 1.303 | 1070 | 1900 | 1.07 | 5 |  | Building materials
13 | Dense Concrete | 1.74 | 880 | 2410 | 0.88 | 3 |  | Building materials
14 | Reinforced cement concrete (RCC) | 1.58 | 880 | 2288 | 0.88 | 3 |  | Building materials
15 | Brick tile | 0.798 | 880 | 1892 | 0.88 | 3 |  | Building materials
16 | Lime concrete | 0.73 | 880 | 1646 | 0.88 | 3 |  | Building materials
17 | Mud phuska | 0.519 | 880 | 1622 | 0.88 | 3 |  | Building materials
18 | Cement mortar | 0.719 | 920 | 1648 | 0.92 | 3 |  | Building materials
19 | Cement plaster | 0.721 | 840 | 1762 | 0.84 | 3 |  | Building materials
20 | Gypsum plaster | 0.512 | 960 | 1120 | 0.96 | 3 |  | Building materials
21 | Cellular concrete | 0.188 | 1050 | 704 | 1.05 | 3 |  | Building materials
22 | AC sheet | 0.245 | 840 | 1520 | 0.84 | 3 |  | Building materials
23 | Gl sheet | 61.06 | 500 | 7520 | 0.5 | 3 |  | Building materials
24 | Timber | 0.072 | 1680 | 480 | 1.68 | 3 |  | Building materials
25 | Timber | 0.144 | 1680 | 720 | 1.68 | 3 |  | Building materials
26 | Plywood | 0.174 | 1760 | 640 | 1.76 | 3 |  | Building materials
27 | Glass | 0.814 | 880 | 2350 | 0.88 | 3 |  | Building materials
28 | Tar felt | 0.479 | 880 | (2.3 kg/m2) | 0.88 | 3 |  | Building materials
1 | Expanded polystyrene - low density | 0.038 | 1340 | 16 | 1.34 | 3 |  | Insulating materials
2 | Expanded polystyrene - med density | 0.035 | 1340 | 24 | 1.34 | 3 |  | Insulating materials
3 | Expanded polystyrene - high density | 0.035 | 1340 | 34 | 1.34 | 3 |  | Insulating materials
4 | Foam glass - low density | 0.056 | 750 | 127 | 0.75 | 3 |  | Insulating materials
5 | Foam glass - high density | 0.055 | 750 | 160 | 0.75 | 3 |  | Insulating materials
6 | Foam concrete - low density | 0.07 | 920 | 320 | 0.92 | 3 |  | Insulating materials
7 | Foam concrete - med density | 0.084 | 920 | 400 | 0.92 | 3 |  | Insulating materials
8 | Foam concrete - high density | 0.149 | 920 | 704 | 0.92 | 3 |  | Insulating materials
9 | Cork slab - low density | 0.043 | 960 | 164 | 0.96 | 3 |  | Insulating materials
10 | Cork slab - med density | 0.044 | 960 | 192 | 0.96 | 3 |  | Insulating materials
11 | Cork slab - high density | 0.055 | 960 | 304 | 0.96 | 3 |  | Insulating materials
12 | Rock wool (unbonded) - low density | 0.047 | 840 | 92 | 0.84 | 3 |  | Insulating materials
13 | Rock wool (unbonded) - high density | 0.043 | 840 | 150 | 0.84 | 3 |  | Insulating materials
14 | Mineral wool (unbonded) | 0.03 | 920 | 73.5 | 0.92 | 3 |  | Insulating materials
15 | Glass wool (unbonded) | 0.043 | 920 | 69 | 0.92 | 3 |  | Insulating materials
16 | Glass wool (unbonded) | 0.04 | 920 | 189 | 0.92 | 3 |  | Insulating materials
17 | Resin bonded mineral wool | 0.042 | 1000 | 48 | 1 | 3 |  | Insulating materials
18 | Resin bonded mineral wool | 0.038 | 1000 | 64 | 1 | 3 |  | Insulating materials
19 | Resin bonded mineral wool | 0.036 | 1000 | 99 | 1 | 3 |  | Insulating materials
20 | Resin bonded mineral wool | 0.04 | 1000 | 16 | 1 | 3 |  | Insulating materials
21 | Resin bonded mineral wool | 0.036 | 1000 | 24 | 1 | 3 |  | Insulating materials
22 | Exfoliated vermiculite (loose) | 0.069 | 880 | 264 | 0.88 | 3 |  | Insulating materials
23 | Asbestos mill board | 0.249 | 840 | 1397 | 0.84 | 3 |  | Insulating materials
24 | Hard board | 0.279 | 1420 | 979 | 1.42 | 3 |  | Insulating materials
25 | Straw board | 0.057 | 1300 | 310 | 1.3 | 3 |  | Insulating materials
26 | Soft board | 0.066 | 1300 | 320 | 1.3 | 3 |  | Insulating materials
27 | Soft board | 0.047 | 1300 | 249 | 1.3 | 3 |  | Insulating materials
28 | Wall board | 0.047 | 1260 | 262 | 1.26 | 3 |  | Insulating materials
29 | Chip board | 0.067 | 1260 | 432 | 1.26 | 3 |  | Insulating materials
30 | Chip board (perforated) | 0.066 | 1260 | 352 | 1.26 | 3 |  | Insulating materials
31 | Particle board | 0.098 | 1300 | 750 | 1.3 | 3 |  | Insulating materials
32 | Coconut pith insulation board | 0.06 | 1090 | 520 | 1.09 | 3 |  | Insulating materials
33 | Jute fibre | 0.067 | 1090 | 329 | 1.09 | 3 |  | Insulating materials
34 | Wood wool board (bonded with cement) | 0.081 | 1130 | 398 | 1.13 | 3 |  | Insulating materials
35 | Wood wool board (bonded with cement) | 0.108 | 1130 | 674 | 1.13 | 3 |  | Insulating materials
36 | Coir board | 0.038 | 1000 | 97 | 1 | 3 |  | Insulating materials
37 | Saw dust | 0.051 | 1000 | 188 | 1 | 3 |  | Insulating materials
38 | Rice husk | 0.051 | 1000 | 120 | 1 | 3 |  | Insulating materials
39 | Jute felt | 0.042 | 880 | 291 | 0.88 | 3 |  | Insulating materials
40 | Closed cell flexible elastomeric foam - NBR | 0.043 | 1200 | 40–55 | 1.2 | 3 |  | Insulating materials
1 | Unventilated Air Gap - Wall - All Climate - 5mm |  | 0 |  |  | 6 | 0.12 | Unventilated Air Gap
2 | Unventilated Air Gap - Wall - All Climate - 7mm |  | 0 |  |  | 6 | 0.12 | Unventilated Air Gap
3 | Unventilated Air Gap - Wall - All Climate - 10mm |  | 0 |  |  | 6 | 0.14 | Unventilated Air Gap
4 | Unventilated Air Gap - Wall - All Climate - 15mm |  | 0 |  |  | 6 | 0.16 | Unventilated Air Gap
5 | Unventilated Air Gap - Wall - All Climate - 25mm |  | 0 |  |  | 6 | 0.18 | Unventilated Air Gap
6 | Unventilated Air Gap - Wall - All Climate - 50mm |  | 0 |  |  | 6 | 0.18 | Unventilated Air Gap
7 | Unventilated Air Gap - Wall - All Climate - 100mm |  | 0 |  |  | 6 | 0.18 | Unventilated Air Gap
8 | Unventilated Air Gap - Wall - All Climate - 300mm |  | 0 |  |  | 6 | 0.18 | Unventilated Air Gap
9 | Unventilated Air Gap - Roof - All except Cold Climate - 5mm |  | 0 |  |  | 6 | 0.1 | Unventilated Air Gap
10 | Unventilated Air Gap - Roof - All except Cold Climate - 7mm |  | 0 |  |  | 6 | 0.12 | Unventilated Air Gap
11 | Unventilated Air Gap - Roof - All except Cold Climate - 10mm |  | 0 |  |  | 6 | 0.14 | Unventilated Air Gap
12 | Unventilated Air Gap - Roof - All except Cold Climate - 15mm |  | 0 |  |  | 6 | 0.16 | Unventilated Air Gap
13 | Unventilated Air Gap - Roof - All except Cold Climate - 25mm |  | 0 |  |  | 6 | 0.18 | Unventilated Air Gap
14 | Unventilated Air Gap - Roof - All except Cold Climate - 50mm |  | 0 |  |  | 6 | 0.2 | Unventilated Air Gap
15 | Unventilated Air Gap - Roof - All except Cold Climate - 100mm |  | 0 |  |  | 6 | 0.2 | Unventilated Air Gap
16 | Unventilated Air Gap - Roof - All except Cold Climate - 300mm |  | 0 |  |  | 6 | 0.21 | Unventilated Air Gap
17 | Unventilated Air Gap - Roof - Cold Climate - 5mm |  | 0 |  |  | 6 | 0.1 | Unventilated Air Gap
18 | Unventilated Air Gap - Roof - Cold Climate - 7mm |  | 0 |  |  | 6 | 0.12 | Unventilated Air Gap
19 | Unventilated Air Gap - Roof - Cold Climate - 10mm |  | 0 |  |  | 6 | 0.14 | Unventilated Air Gap
20 | Unventilated Air Gap - Roof - Cold Climate - 15mm |  | 0 |  |  | 6 | 0.16 | Unventilated Air Gap
21 | Unventilated Air Gap - Roof - Cold Climate - 25mm |  | 0 |  |  | 6 | 0.17 | Unventilated Air Gap
22 | Unventilated Air Gap - Roof - Cold Climate - 50mm |  | 0 |  |  | 6 | 0.17 | Unventilated Air Gap
23 | Unventilated Air Gap - Roof - Cold Climate - 100mm |  | 0 |  |  | 6 | 0.17 | Unventilated Air Gap
24 | Unventilated Air Gap - Roof - Cold Climate - 300mm |  | 0 |  |  | 6 | 0.17 | Unventilated Air Gap
Sources
1 | American Society of Heating, Refrigerating and Air-Conditioning Engineers (ASHRAE). 2009. 2009 ASHRAE Handbook (Fundamentals). Atlanta, United States: ASHRAE
2 | Gourav K, et al. 2017. Studies into structural and thermal properties of building envelope materials. Energy Procedia 122: 104–108
3 | Bureau of Indian Standards (BIS). 1987. Handbook on Functional Requirements of Buildings (Other than Industrial Buildings) SP: 41 (S & T) -1987. New Delhi: BIS.
4 | Thermo-Physical-Optical Property Database of Construction Materials, U.S.- India Joint Center for Building Energy Research and Development (CBERD) and Ministry of New and Renewable Energy (MNRE). Available at http://www.carbse.org/wp-content/uploads/2017/10/Database-of-Construction-Materials_Oct17.pdf (accessed on 1 May 2018).
5 | Balaji N C, et al. 2015. Influence of varying mix proportions on thermal performance of soil-cement blocks. Building Simulation Applications (BSA). 2nd IBPSA Italy Conference, Building Simulation Application - 2015 (BSA 2015). Available at http://www.ibpsa.org/proceedings/ BSA2015/9788860460745_10.pdf (accessed on 1 May 2018).
6 | Adapted from Bureau of Energy Efficiency (BEE), 2009. Energy Conservation Building Code User Guide, New Delhi

## LHP & DHP Technologies
Technology | Surface Type | Assembly Thickness (m) | U-Value (W/m2K) | Conductivity (W/mK) | Specific Heat (J/kgK) | Density (kg/m3) | Cost (Rs/m2) | Remarks
Pre-fabricated Sandwich Panel System - Reinforced Expanded Polystyrene sheet core with sprayed concrete | Wall | [6 empty] | Chandrashekharpur, Bhubaneshwar, Odisha (G+3) Built on RCC framed structure
Pre-fabricated Sandwich Panel System - Reinforced Expanded Polystyrene sheet core with sprayed concrete | Slab | [6 empty] | Chandrashekharpur, Bhubaneshwar, Odisha (G+3) Built on RCC framed structure
Pre-fabricated Sandwich Panel System - Reinforced Expanded Polystyrene sheet core with sprayed concrete | Roof | [6 empty] | Chandrashekharpur, Bhubaneshwar, Odisha (G+3) Built on RCC framed structure
Polystyrene core density > 15 kg/m2, thickness < 50 cm. Shop fabricated panels have vertical 75 mm deep 14 gauge (1.63 mm) wire trusses spaced at 50 mm centers with preformed 57 mm thick expanded polystyrene (EPS) foam strips between.
Rapid Panels | Wall
Rapid Panels | Slab
Rapid Panels | Roof

## Glazing (Cold)
Code | Glass type | U-value (COG) | SHGC | Reference
G1 | Double Glazed | 1 | 0.5 | Pilkington Glass
G2 | Double Glazed | 1 | 0.6
G3 | Double Glazed | 1 | 0.7
G4 | Double Glazed | 1.5 | 0.5
G5 | Double Glazed | 1.5 | 0.6
G6 | Double Glazed | 1.5 | 0.7
G7 | Double Glazed | 2.5 | 0.5
G8 | Double Glazed | 2.5 | 0.6
G9 | Double Glazed | 2.5 | 0.7
G10 | Double Glazed | 3.6 | 0.5
G11 | Double Glazed | 3.6 | 0.6
G12 | Double Glazed | 3.6 | 0.7
G13 | Single Glazed | 4.8 | 0.5
G14 | Single Glazed | 4.8 | 0.6
G15 | Single Glazed | 4.8 | 0.7
G16 | Single Glazed | 5.7 | 0.5
G17 | Single Glazed | 5.7 | 0.6
G18 | Single Glazed | 5.7 | 0.7

## Glazing
Code | Glass type | U-value (COG) | SHGC | Reference
G1 | Single Glazed | 3.8 | 0.3 | Saint gobain Clear cosmos EVO Neutral
G2 | Single Glazed | 4.8 | 0.3
G3 | Single Glazed | 4.8 | 0.4
G4 | Single Glazed | 4.8 | 0.5
G5 | Single Glazed | 4.8 | 0.6
G6 | Single Glazed | 4.8 | 0.7
G7 | Single Glazed | 5.7 | 0.3
G8 | Single Glazed | 5.7 | 0.4
G9 | Single Glazed | 5.7 | 0.5
G10 | Single Glazed | 5.7 | 0.6
G11 | Single Glazed | 5.7 | 0.7
G12 | Double Glazed | 2.8 | 0.2
G13 | Double Glazed | 2.8 | 0.3
G14 | Double Glazed | 2.8 | 0.4
G15 | Double Glazed | 2.8 | 0.5
G16 | Double Glazed | 2.8 | 0.6

## Overhang
PF
0.25
0.5
0.75
1