## Materials
Name | Code | Type | Thickness | Conductivity | Density | Specific Heat | Material | Conductivity (W/mK) | Sp Heat (J/kgK) | Density (kg/m3) | Absorptance | Roughness
ML-Solid burnt clay brick | ML_SBB | Properties | 1 | 0.56623322 |  |  | Solid burnt clay brick | 0.98 | 800 | 1920
ML-Cement-Plaster | ML_CP | Properties | 1 |  |  |  | AC sheet | 0.245 | 840 | 1520
[7 empty] | Aerated autoclaved concrete (AAC) block | 0.184 | 1240 | 642
[7 empty] | Brick tile | 0.798 | 880 | 1892
[7 empty] | Cellular concrete | 0.188 | 1050 | 704
[7 empty] | Cement fibreboard | 0.082 | 1300 | 350
[7 empty] | Cement mortar | 0.719 | 920 | 1648
[7 empty] | Cement mortar, dry | 0.93 | 840 | 1900
[7 empty] | Cement plaster | 0.721 | 840 | 1762
[7 empty] | Cement stabilized soil block (CSEB) - High density | 1.303 | 1070 | 1900
[7 empty] | Cement stabilized soil block (CSEB) - Low density | 1.026 | 1030 | 1700
[7 empty] | Cement stabilized soil block (CSEB) - Med density | 1.201 | 1070 | 1800
[7 empty] | Common earth | 1.28 | 880 | 1460
[7 empty] | Dense Concrete | 1.74 | 880 | 2410
[7 empty] | Dry ceramic tiles | 1.2 | 850 | 2000
[7 empty] | Fired Clay Brick (Hi Den) | 1.119 | 955.2 | 2028
[7 empty] | Fired Clay Brick (Low Den) | 0.3757 | 927.8 | 1264
[7 empty] | Fly ash brick | 0.856 | 930 | 1650
[7 empty] | Gl sheet | 61.06 | 500 | 7520
[7 empty] | Glass | 0.814 | 880 | 2350
[7 empty] | Gypsum plaster | 0.512 | 960 | 1120
[7 empty] | Heavyweight concrete block | 1.31 | 840 | 2240
[7 empty] | Heavyweight masonry | 0.9 | 840 | 1850
[7 empty] | Lightweight concrete block | 0.73 | 840 | 1800
[7 empty] | Lightweight masonry | 0.22 | 840 | 570
[7 empty] | Lime concrete | 0.73 | 880 | 1646
[7 empty] | Mineral fibreboard | 0.042 | 760 | 240
[7 empty] | Mud phuska | 0.519 | 880 | 1622
NA
[7 empty] | Plywood | 0.174 | 1760 | 640
[7 empty] | Polyurethane foam | 0.028 | 1470 | 30
[7 empty] | Reinforced cement concrete (RCC) | 1.58 | 880 | 2288
[7 empty] | Resource efficient (hollow) brick | 0.631 | 650 | 1520
[7 empty] | Solid concrete block 25/50 | 1.396 | 200 | 2427
[7 empty] | Solid concrete block 30/60 | 1.411 | 300 | 2349
[7 empty] | Solid Glass | 1.05 | 840 | 2500
[7 empty] | Steel | 45 | 480 | 7800
[7 empty] | Timber | 0.072 | 1680 | 480
[7 empty] | Timber | 0.144 | 1680 | 720
[7 empty] | Extruded Polystyrene (XPS) | 0.028 | 1213 | 35
[7 empty] | Expanded Polystryrene (EPS) | 0.038 | 1213 | 28
[7 empty] | Polyurethane foam (PUF) | 0.026 | 1590 | 40
[7 empty] | Reinforced cement concrete (RCC) - Wall | 1.58 | 880 | 2288
[7 empty] | Polyurethane foam (PUF) - Roof | 0.026 | 1590 | 40

## Layers
| Name | Code | Mat_1 | Mat_2 | Mat_3 | Mat_4 | Mat_5 | Mat_6 | INSIDE-FILM-RES
Layers | Solid_Burnt_Brick-230[ENS] | ML_SBB230 | ML_CP | ML_SBB | ML_CP |  |  |  | 0.68 | "ML_SBB230"=LAYERS MATERIAL=("ML_CP", "ML_SBB","ML_CP") THICKNESS=(0.2,0.75,0.2) ..