## Sheet1
LAYERS | Name | Code | Mat_1 | Mat_2 | Mat_3 | Mat_4 | Mat_5 | Mat_6 | Mat_1_thickness | Mat_2_thickness | Mat_3_thickness | Mat_4_thickness | Mat_5_thickness | Mat_6_thickness | Mat_1_conductivity | Mat_2_conductivity | Mat_3_conductivity | Mat_4_conductivity | Mat_5_conductivity | Mat_6_conductivity | Mat_1_Density | Mat_2_Density | Mat_3_Density | Mat_4_Density | Mat_5_Density | Mat_6_Density | Mat_1_Sp_Heat | Mat_2_Sp_Heat | Mat_3_Sp_Heat | Mat_4_Sp_Heat | Mat_5_Sp_Heat | Mat_6_Sp_Heat | DefaultThick
w1 | Solid_Burnt_Brick-230[ENS] | ML_SBB230 | ML_CP | ML_SBB | ML_CP |  |  |  | 0.0492126 | 0.7545932 | 0.0656168 |  |  |  | 4.08835 | 5.564698 | 4.08835 |  |  |  | 109.9981 | 119.8617 | 109.9981 |  |  | w1 | 0.2007648 | 0.1912045888 | 0.2007648 |  |  |  | 1
w2 | Solid_Burnt_Brick-230_XPS-5[ENS] | ML_SBB230_XPS_5 | ML_CP | ML_XPS | ML_SBB |  |  |  | 0.0656168 | 0.0328084 | 0.7545932 |  |  |  | 4.08835 | 0.1703479 | 5.564698 |  |  |  | 109.9981 | 2.184978635 | 119.8617 |  |  | w2 | 0.2007648 | 0.289914 | 0.1912045888 |  |  |  | 1
w3 | Solid_Burnt_Brick-230_XPS-10[ENS] | ML_SBB230_XPS_10 | ML_CP | ML_XPS | ML_SBB |  |  |  | 0.0656168 | 0.0328084 | 0.7545932 |  |  |  | 4.08835 | 0.1703479 | 5.564698 |  |  |  | 109.9981 | 2.184978635 | 119.8617 |  |  | w3 | 0.2007648 | 0.289914 | 0.1912045888 |  |  |  | 1
w8 | Solid_Burnt_Brick-230_EPS-25[ENS] | ML_SBB230_XPS_25 | ML_CP | ML_EPS | ML_SBB |  |  |  | 0.0656168 | 0.0984252 | 0.7545932 |  |  |  | 4.08835 | 0.1703479 | 5.564698 |  |  |  | 109.9981 | 1.747982908 | 119.8617 |  |  | w8 | 0.2007648 | 0.289914 | 0.1912045888 |  |  |  | 1
w9 | Solid_Burnt_Brick-230_EPS-50[ENS] | ML_SBB230_XPS_50 | ML_CP | ML_EPS | ML_SBB |  |  |  | 0.0656168 | 0.164042 | 0.7545932 |  |  |  | 4.08835 | 0.2271305 | 5.564698 |  |  |  | 109.9981 | 1.747982908 | 119.8617 |  |  | w9 | 0.2007648 | 0.289914 | 0.1912045888 |  |  |  | 1
w13 | AAC_Block_Wall-200[ENS] | ML_ACC200 | ML_CP | ML_AAC | ML_CP |  |  |  | 0.0656168 | 0.656168 | 0.0656168 |  |  |  | 4.08835 | 1.022087 | 4.08835 |  |  |  | 109.9981 | 40.07875 | 109.9981 |  |  | w13 | 0.2007648 | 0.2963671 | 0.2007648 |  |  |  | 1
w16 | AAC_Block_Wall-200_EPS-25[ENS] | ML_ACC200_EPS_25 | ML_CP | ML_EPS | ML_AAC |  |  |  | 0.0656168 | 0.0984252 | 0.656168 |  |  |  | 4.08835 | 0.2271305 | 1.022087 |  |  |  | 109.9981 | 1.747982908 | 40.07875 |  |  | w16 | 0.2007648 | 0.289914 | 0.2963671 |  |  |  | 1
w17 | AAC_Block_Wall-200_EPS-50[ENS] | ML_ACC200_EPS_50 | ML_CP | ML_EPS | ML_AAC |  |  |  | 0.0656168 | 0.164042 | 0.656168 |  |  |  | 4.08835 | 0.2271305 | 1.022087 |  |  |  | 109.9981 | 1.747982908 | 40.07875 |  |  | w17 | 0.2007648 | 0.289914 | 0.2963671 |  |  |  | 1
w19 | AAC_Block_Wall-200_PUF-50[ENS] | ML_ACC200_PUF_50 | ML_CP | ML_PUF | ML_AAC |  |  |  | 0.0656168 | 0.164042 | 0.656168 |  |  |  | 4.08835 | 0.1703479 | 1.022087 |  |  |  | 109.9981 | 2.49711844 | 40.07875 |  |  | w19 | 0.2007648 | 0.3800191 | 0.2963671 |  |  |  | 1
w25 | Fly_Ash_Brick-230_PUF-25[ENS] | ML_FAB230_PUF_25 | ML_CP | ML_PUF | ML_FAB |  |  |  | 0.0656168 | 0.0984252 | 0.7545932 |  |  |  | 4.08835 | 0.1703479 | 4.883306 |  |  |  | 109.9981 | 2.49711844 | 103.0061 |  |  | w25 | 0.2007648 | 0.3800191 | 0.2222753 |  |  |  | 1
w26 | Fly_Ash_Brick-230_PUF-50[ENS] | ML_FAB230_PUF_50 | ML_CP | ML_PUF | ML_FAB |  |  |  | 0.0656168 | 0.164042 | 0.7545932 |  |  |  | 4.08835 | 0.1703479 | 4.883306 |  |  |  | 109.9981 | 2.49711844 | 103.0061 |  |  | w26 | 0.2007648 | 0.3800191 | 0.2222753 |  |  |  | 1
w27 | Solid_Concrete_Block-200[ENS] | ML_SCB200 | ML_CP | ML_SCB | ML_CP |  |  |  | 0.0656168 | 0.656168 | 0.0656168 |  |  |  | 4.08835 | 6.47322 | 4.08835 |  |  |  | 109.9981 | 146.6433 | 109.9981 |  |  | w27 | 0.2007648 | 0.1912045888 | 0.2007648 |  |  |  | 1
w28 | Solid_Concrete_Block-200_XPS-5[ENS] | ML_SCB200_XPS_5 | ML_CP | ML_XPS | ML_SBB |  |  |  | 0.0656168 | 0.656168 | 0.0656168 |  |  |  | 4.08835 | 0.1703479 | 5.564698 |  |  |  | 109.9981 | 2.184978635 | 146.6433 |  |  | w28 | 0.2007648 | 0.289914 | 0.1912045888 |  |  |  | 1
w32 | Solid_Concrete_Block-200_EPS-15[ENS] | ML_SCB200_EPS_15 | ML_CP | ML_EPS | ML_SBB |  |  |  | 0.0656168 | 0.0656168 | 0.656168 |  |  |  | 4.08835 | 0.2271305 | 8.006351 |  |  |  | 109.9981 | 1.747982908 | 146.6433 |  |  | w32 | 0.2007648 | 0.289914 | 0.0717017208 |  |  |  | 1
w33 | Solid_Concrete_Block-200_EPS-20[ENS] | ML_SCB200_EPS_20 | ML_CP | ML_EPS | ML_SBB |  |  |  | 0.0656168 | 0.0656168 | 0.656168 |  |  |  | 4.08835 | 0.2271305 | 8.006351 |  |  |  | 109.9981 | 1.747982908 | 146.6433 |  |  | w33 | 0.2007648 | 0.289914 | 0.0717017208 |  |  |  | 1
w34 | Solid_Concrete_Block-200_XPS-25[ENS] | ML_SCB200_XPS_25 | ML_CP | ML_XPS | ML_SBB |  |  |  | 0.0656168 | 0.0984252 | 0.656168 |  |  |  | 4.08835 | 0.1703479 | 8.006351 |  |  |  | 109.9981 | 2.184978635 | 146.6433 |  |  | w34 | 0.2007648 | 0.289914 | 0.0717017208 |  |  |  | 1
w35 | Solid_Concrete_Block-200_XPS-50[ENS] | ML_SCB200_XPS_50 | ML_CP | ML_XPS | ML_SBB |  |  |  | 0.0656168 | 0.164042 | 0.656168 |  |  |  | 4.08835 | 0.1703479 | 8.006351 |  |  |  | 109.9981 | 2.184978635 | 146.6433 |  |  | w35 | 0.2007648 | 0.289914 | 0.0717017208 |  |  |  | 1
w36 | Solid_Concrete_Block-200_EPS-25[ENS] | ML_SCB200_EPS_25 | ML_CP | ML_EPS | ML_SBB |  |  |  | 0.0656168 | 0.0984252 | 0.656168 |  |  |  | 4.08835 | 0.2271305 | 8.006351 |  |  |  | 109.9981 | 1.747982908 | 146.6433 |  |  | w36 | 0.2007648 | 0.289914 | 0.0717017208 |  |  |  | 1
w37 | Solid_Concrete_Block-200_EPS-50[ENS] | ML_SCB200_EPS_50 | ML_CP | ML_EPS | ML_SBB |  |  |  | 0.0656168 | 0.164042 | 0.656168 |  |  |  | 4.08835 | 0.2271305 | 8.006351 |  |  |  | 109.9981 | 1.747982908 | 146.6433 |  |  | w37 | 0.2007648 | 0.289914 | 0.0717017208 |  |  |  | 1
w40 | Reinforce_Concrete_200[ENS] | ML_RC200 | ML_CP | ML_RCC | ML_CP |  |  |  | 0.0656168 | 0.656168 | 0.0656168 |  |  |  | 4.08835 | 8.971656 | 4.08835 |  |  |  | 109.9981 | 142.8352 | 109.9981 |  |  | w40 | 0.2007648 | 0.210325 | 0.2007648 |  |  |  | 1